## IV_linear
Voltage_V | Current_A
-1 | -1.001e-09
-0.99 | -1.00099e-09
-0.98 | -1.00098e-09
-0.97 | -1.00097e-09
-0.96 | -1.00096e-09
-0.95 | -1.00095e-09
-0.94 | -1.00094e-09
-0.93 | -1.00093e-09
-0.92 | -1.00092e-09
-0.91 | -1.00091e-09
-0.9 | -1.0009e-09
-0.89 | -1.00089e-09
-0.88 | -1.00088e-09
-0.87 | -1.00087e-09
-0.86 | -1.00086e-09
-0.85 | -1.00085e-09
-0.84 | -1.00084e-09
-0.83 | -1.00083e-09
-0.82 | -1.00082e-09
-0.81 | -1.00081e-09
-0.8 | -1.0008e-09
-0.79 | -1.00079e-09
-0.78 | -1.00078e-09
-0.77 | -1.00077e-09
-0.76 | -1.00076e-09
-0.75 | -1.00075e-09
-0.74 | -1.00074e-09
-0.73 | -1.00073e-09
-0.72 | -1.00072e-09
-0.71 | -1.00071e-09
-0.7 | -1.0007e-09
-0.69 | -1.00069e-09
-0.68 | -1.00068e-09
-0.67 | -1.000669e-09
-0.66 | -1.000659e-09
-0.65 | -1.000649e-09
-0.64 | -1.000639e-09
-0.63 | -1.000629e-09
-0.62 | -1.000618e-09
-0.61 | -1.000608e-09
-0.6 | -1.000597e-09
-0.59 | -1.000587e-09
-0.58 | -1.000576e-09
-0.57 | -1.000565e-09
-0.56 | -1.000554e-09
-0.55 | -1.000543e-09
-0.54 | -1.000531e-09
-0.53 | -1.000519e-09
-0.52 | -1.000506e-09
-0.51 | -1.000493e-09
-0.5 | -1.000478e-09
-0.49 | -1.000463e-09
-0.48 | -1.000447e-09
-0.47 | -1.000429e-09
-0.46 | -1.000409e-09
-0.45 | -1.000387e-09
-0.44 | -1.000362e-09
-0.43 | -1.000333e-09
-0.42 | -1.0003e-09
-0.41 | -1.000261e-09
-0.4 | -1.000215e-09
-0.39 | -1.000161e-09
-0.38 | -1.000096e-09
-0.37 | -1.000018e-09
-0.36 | -9.999233e-10
-0.35 | -9.998087e-10
-0.34 | -9.996689e-10
-0.33 | -9.99498e-10
-0.32 | -9.992885e-10
-0.31 | -9.990312e-10
-0.3 | -9.987147e-10
-0.29 | -9.983246e-10
-0.28 | -9.978434e-10
-0.27 | -9.972493e-10
-0.26 | -9.965151e-10
-0.25 | -9.956073e-10
-0.24 | -9.944843e-10
-0.23 | -9.930944e-10
-0.22 | -9.913738e-10
-0.21 | -9.89243e-10
-0.2 | -9.866039e-10
-0.19 | -9.833344e-10
-0.18 | -9.792835e-10
-0.17 | -9.742638e-10
-0.16 | -9.680432e-10
-0.15 | -9.603336e-10
-0.14 | -9.507782e-10
-0.13 | -9.389344e-10
-0.12 | -9.242536e-10
-0.11 | -9.060557e-10
-0.1 | -8.834975e-10
-0.09 | -8.555337e-10
-0.08 | -8.208683e-10
-0.07 | -7.778948e-10
-0.06 | -7.246214e-10
-0.05 | -6.585789e-10
-0.04 | -5.767059e-10
-0.03 | -4.752075e-10
-0.02 | -3.493787e-10
-0.01 | -1.933866e-10
8.881784e-16 | 1.909672e-23
0.01 | 2.397459e-10
0.02 | 5.369651e-10
0.03 | 9.054359e-10
0.04 | 1.36224e-09
0.05 | 1.928554e-09
0.06 | 2.63063e-09
0.07 | 3.501017e-09
0.08 | 4.580064e-09
0.09 | 5.917793e-09
0.1 | 7.57622e-09
0.11 | 9.632225e-09
0.12 | 1.218112e-08
0.13 | 1.534107e-08
0.14 | 1.925856e-08
0.15 | 2.411519e-08
0.16 | 3.01361e-08
0.17 | 3.760039e-08
0.18 | 4.685408e-08
0.19 | 5.83261e-08
0.2 | 7.254822e-08
0.21 | 9.017965e-08
0.22 | 1.120376e-07
0.23 | 1.391351e-07
0.24 | 1.72728e-07
0.25 | 2.143729e-07
0.26 | 2.659996e-07
0.27 | 3.299999e-07
0.28 | 4.093384e-07
0.29 | 5.076898e-07
0.3 | 6.29608e-07
0.31 | 7.807366e-07
0.32 | 9.680689e-07
0.33 | 1.20027e-06
0.34 | 1.488073e-06
0.35 | 1.844774e-06
0.36 | 2.286838e-06
0.37 | 2.834648e-06
0.38 | 3.513429e-06
0.39 | 4.35439e-06
0.4 | 5.396117e-06
0.41 | 6.686291e-06
0.42 | 8.283785e-06
0.43 | 1.026122e-05
0.44 | 1.270807e-05
0.45 | 1.573442e-05
0.46 | 1.947542e-05
0.47 | 2.409671e-05
0.48 | 2.980065e-05
0.49 | 3.683367e-05
0.5 | 4.549459e-05
0.51 | 5.614396e-05
0.52 | 6.921402e-05
0.53 | 8.521911e-05
0.54 | 0.0001047656
0.55 | 0.0001285604
0.56 | 0.0001574167
0.57 | 0.000192255
0.58 | 0.0002340976
0.59 | 0.0002840545
0.6 | 0.0003432991
0.61 | 0.0004130337
0.62 | 0.0004944457
0.63 | 0.0005886574
0.64 | 0.0006966742
0.65 | 0.0008193376
0.66 | 0.0009572879
0.67 | 0.001110941
0.68 | 0.001280483
0.69 | 0.001465878
0.7 | 0.001666889
0.71 | 0.001883112
0.72 | 0.002114008
0.73 | 0.002358941
0.74 | 0.002617209
0.75 | 0.002888074
0.76 | 0.003170786
0.77 | 0.003464601
0.78 | 0.003768793
0.79 | 0.004082669
0.8 | 0.004405566
0.81 | 0.004736866
0.82 | 0.005075987
0.83 | 0.00542239
0.84 | 0.005775574
0.85 | 0.006135077
0.86 | 0.006500474
0.87 | 0.00687137
0.88 | 0.007247404
0.89 | 0.007628245
0.9 | 0.008013585
0.91 | 0.008403143
0.92 | 0.00879666
0.93 | 0.009193896
0.94 | 0.009594631
0.95 | 0.009998661
0.96 | 0.0104058
0.97 | 0.01081587
0.98 | 0.01122871
0.99 | 0.01164418
1 | 0.01206213
1.01 | 0.01248244
1.02 | 0.01290498
1.03 | 0.01332965
1.04 | 0.01375634
1.05 | 0.01418495
1.06 | 0.0146154
1.07 | 0.01504759
1.08 | 0.01548146
1.09 | 0.01591691
1.1 | 0.0163539
1.11 | 0.01679234
1.12 | 0.01723218
1.13 | 0.01767337
1.14 | 0.01811583
1.15 | 0.01855953
1.16 | 0.01900442
1.17 | 0.01945044
1.18 | 0.01989757
1.19 | 0.02034574
1.2 | 0.02079493

## IV_semilog
Voltage_V | Abs_Current_A | log10_Abs_Current | Current_A_signed
0 | 1e-15 | -15 | 0
0.01 | 2.397459e-10 | -9.620249 | 2.397459e-10
0.02 | 5.369651e-10 | -9.270054 | 5.369651e-10
0.03 | 9.054359e-10 | -9.043142 | 9.054359e-10
0.04 | 1.36224e-09 | -8.865746 | 1.36224e-09
0.05 | 1.928554e-09 | -8.714768 | 1.928554e-09
0.06 | 2.63063e-09 | -8.57994 | 2.63063e-09
0.07 | 3.501017e-09 | -8.455806 | 3.501017e-09
0.08 | 4.580064e-09 | -8.339128 | 4.580064e-09
0.09 | 5.917793e-09 | -8.22784 | 5.917793e-09
0.1 | 7.57622e-09 | -8.120547 | 7.57622e-09
0.11 | 9.632225e-09 | -8.016273 | 9.632225e-09
0.12 | 1.218112e-08 | -7.914313 | 1.218112e-08
0.13 | 1.534107e-08 | -7.814144 | 1.534107e-08
0.14 | 1.925856e-08 | -7.715376 | 1.925856e-08
0.15 | 2.411519e-08 | -7.617709 | 2.411519e-08
0.16 | 3.01361e-08 | -7.520913 | 3.01361e-08
0.17 | 3.760039e-08 | -7.424808 | 3.760039e-08
0.18 | 4.685408e-08 | -7.329253 | 4.685408e-08
0.19 | 5.83261e-08 | -7.234137 | 5.83261e-08
0.2 | 7.254822e-08 | -7.139373 | 7.254822e-08
0.21 | 9.017965e-08 | -7.044891 | 9.017965e-08
0.22 | 1.120376e-07 | -6.950636 | 1.120376e-07
0.23 | 1.391351e-07 | -6.856563 | 1.391351e-07
0.24 | 1.72728e-07 | -6.762637 | 1.72728e-07
0.25 | 2.143729e-07 | -6.66883 | 2.143729e-07
0.26 | 2.659996e-07 | -6.575119 | 2.659996e-07
0.27 | 3.299999e-07 | -6.481486 | 3.299999e-07
0.28 | 4.093384e-07 | -6.387917 | 4.093384e-07
0.29 | 5.076898e-07 | -6.294402 | 5.076898e-07
0.3 | 6.29608e-07 | -6.20093 | 6.29608e-07
0.31 | 7.807366e-07 | -6.107495 | 7.807366e-07
0.32 | 9.680689e-07 | -6.014094 | 9.680689e-07
0.33 | 1.20027e-06 | -5.920721 | 1.20027e-06
0.34 | 1.488073e-06 | -5.827376 | 1.488073e-06
0.35 | 1.844774e-06 | -5.734057 | 1.844774e-06
0.36 | 2.286838e-06 | -5.640765 | 2.286838e-06
0.37 | 2.834648e-06 | -5.547501 | 2.834648e-06
0.38 | 3.513429e-06 | -5.454269 | 3.513429e-06
0.39 | 4.35439e-06 | -5.361073 | 4.35439e-06
0.4 | 5.396117e-06 | -5.267919 | 5.396117e-06
0.41 | 6.686291e-06 | -5.174815 | 6.686291e-06
0.42 | 8.283785e-06 | -5.081771 | 8.283785e-06
0.43 | 1.026122e-05 | -4.988801 | 1.026122e-05
0.44 | 1.270807e-05 | -4.89592 | 1.270807e-05
0.45 | 1.573442e-05 | -4.803149 | 1.573442e-05
0.46 | 1.947542e-05 | -4.710513 | 1.947542e-05
0.47 | 2.409671e-05 | -4.618042 | 2.409671e-05
0.48 | 2.980065e-05 | -4.525774 | 2.980065e-05
0.49 | 3.683367e-05 | -4.433755 | 3.683367e-05
0.5 | 4.549459e-05 | -4.34204 | 4.549459e-05
0.51 | 5.614396e-05 | -4.250697 | 5.614396e-05
0.52 | 6.921402e-05 | -4.159806 | 6.921402e-05
0.53 | 8.521911e-05 | -4.069463 | 8.521911e-05
0.54 | 0.0001047656 | -3.979781 | 0.0001047656
0.55 | 0.0001285604 | -3.890893 | 0.0001285604
0.56 | 0.0001574167 | -3.802949 | 0.0001574167
0.57 | 0.000192255 | -3.716122 | 0.000192255
0.58 | 0.0002340976 | -3.630603 | 0.0002340976
0.59 | 0.0002840545 | -3.546598 | 0.0002840545
0.6 | 0.0003432991 | -3.464327 | 0.0003432991
0.61 | 0.0004130337 | -3.384015 | 0.0004130337
0.62 | 0.0004944457 | -3.305881 | 0.0004944457
0.63 | 0.0005886574 | -3.230137 | 0.0005886574
0.64 | 0.0006966742 | -3.15697 | 0.0006966742
0.65 | 0.0008193376 | -3.086537 | 0.0008193376
0.66 | 0.0009572879 | -3.018957 | 0.0009572879
0.67 | 0.001110941 | -2.954309 | 0.001110941
0.68 | 0.001280483 | -2.892626 | 0.001280483
0.69 | 0.001465878 | -2.833902 | 0.001465878
0.7 | 0.001666889 | -2.778093 | 0.001666889
0.71 | 0.001883112 | -2.725124 | 0.001883112
0.72 | 0.002114008 | -2.674893 | 0.002114008
0.73 | 0.002358941 | -2.627283 | 0.002358941
0.74 | 0.002617209 | -2.582162 | 0.002617209
0.75 | 0.002888074 | -2.539392 | 0.002888074
0.76 | 0.003170786 | -2.498833 | 0.003170786
0.77 | 0.003464601 | -2.460347 | 0.003464601
0.78 | 0.003768793 | -2.423798 | 0.003768793
0.79 | 0.004082669 | -2.389056 | 0.004082669
0.8 | 0.004405566 | -2.355998 | 0.004405566
0.81 | 0.004736866 | -2.324509 | 0.004736866
0.82 | 0.005075987 | -2.294479 | 0.005075987
0.83 | 0.00542239 | -2.265809 | 0.00542239
0.84 | 0.005775574 | -2.238405 | 0.005775574
0.85 | 0.006135077 | -2.21218 | 0.006135077
0.86 | 0.006500474 | -2.187055 | 0.006500474
0.87 | 0.00687137 | -2.162957 | 0.00687137
0.88 | 0.007247404 | -2.139817 | 0.007247404
0.89 | 0.007628245 | -2.117575 | 0.007628245
0.9 | 0.008013585 | -2.096173 | 0.008013585
0.91 | 0.008403143 | -2.075558 | 0.008403143
0.92 | 0.00879666 | -2.055682 | 0.00879666
0.93 | 0.009193896 | -2.0365 | 0.009193896
0.94 | 0.009594631 | -2.017972 | 0.009594631
0.95 | 0.009998661 | -2.000058 | 0.009998661
0.96 | 0.0104058 | -1.982725 | 0.0104058
0.97 | 0.01081587 | -1.965939 | 0.01081587
0.98 | 0.01122871 | -1.94967 | 0.01122871
0.99 | 0.01164418 | -1.933891 | 0.01164418
1 | 0.01206213 | -1.918576 | 0.01206213
1.01 | 0.01248244 | -1.903701 | 0.01248244
1.02 | 0.01290498 | -1.889243 | 0.01290498
1.03 | 0.01332965 | -1.875181 | 0.01332965
1.04 | 0.01375634 | -1.861497 | 0.01375634
1.05 | 0.01418495 | -1.848172 | 0.01418495
1.06 | 0.0146154 | -1.835189 | 0.0146154
1.07 | 0.01504759 | -1.822533 | 0.01504759
1.08 | 0.01548146 | -1.810188 | 0.01548146
1.09 | 0.01591691 | -1.798141 | 0.01591691
1.1 | 0.0163539 | -1.786379 | 0.0163539
1.11 | 0.01679234 | -1.774889 | 0.01679234
1.12 | 0.01723218 | -1.76366 | 0.01723218
1.13 | 0.01767337 | -1.752681 | 0.01767337
1.14 | 0.01811583 | -1.741942 | 0.01811583
1.15 | 0.01855953 | -1.731433 | 0.01855953
1.16 | 0.01900442 | -1.721145 | 0.01900442
1.17 | 0.01945044 | -1.71107 | 0.01945044
1.18 | 0.01989757 | -1.7012 | 0.01989757
1.19 | 0.02034574 | -1.691527 | 0.02034574
1.2 | 0.02079493 | -1.682043 | 0.02079493