## Sheet1
paper_id | x | y | Bi_A | Na_A | Ba_A | K_A | Li_A | Sr_A | La_A | Y_A | Pr_A | Gd_A | Ho_A | Yb_A | Sm_A_or_additive | Ti_B | Zr_B | Nb_B | Mg_B | Al_B | Sb_B_or_additive | rA_mean | rA_variance | rB_mean | rB_variance | tolerance_factor | octahedral_factor | A_site_entropy | B_site_entropy | calcination_temp_C | calcination_time_h | sintering_temp_C | sintering_time_h | MPB_flag | distortion_score | phase_class_model | poling_temp_C | poling_time | poling_field_kVmm | d33_pC_N | Td_C | epsilon_r
1 | 0 |  | 0.5 | 0.5 | 0 | 0 | 0 | 0 | 0 | 0 | 0 | 0 | 0 | 0 | 0 | 1 | 0 | 0 | 0 | 0 | 0 | 1.375 | 0.000225 | 0.605 | 0 | 0.978664 | 0.432143 | 0.693147 | 0 | 850 | 2 | 1200 | 2 | 0 | 1 | R_like | 60 | 20 | 4.5 | 83 | 168 | 408
1 | 0.02 |  | 0.49 | 0.49 | 0.02 | 0 | 0 | 0 | 0 | 0 | 0 | 0 | 0 | 0 | 0 | 1 | 0 | 0 | 0 | 0 | 0 | 1.3797 | 0.001303 | 0.605 | 0 | 0.980322 | 0.432143 | 0.777323 | 0 | 850 | 2 | 1200 | 2 | 0 | 1 | R_like | 60 | 20 | 4.5 | 97 | 186 | 470
1 | 0.04 |  | 0.48 | 0.48 | 0.04 | 0 | 0 | 0 | 0 | 0 | 0 | 0 | 0 | 0 | 0 | 1 | 0 | 0 | 0 | 0 | 0 | 1.3844 | 0.002337 | 0.605 | 0 | 0.981979 | 0.432143 | 0.833365 | 0 | 850 | 2 | 1200 | 2 | 0 | 1 | R_like | 60 | 20 | 4.5 | 116 | 167 | 564
1 | 0.06 |  | 0.47 | 0.47 | 0.06 | 0 | 0 | 0 | 0 | 0 | 0 | 0 | 0 | 0 | 0 | 1 | 0 | 0 | 0 | 0 | 0 | 1.3891 | 0.003326 | 0.605 | 0 | 0.983637 | 0.432143 | 0.878526 | 0 | 850 | 2 | 1200 | 2 | 1 | 2 | mixed_MPB | 60 | 20 | 4.5 | 155 | 105 | 826
1 | 0.08 |  | 0.46 | 0.46 | 0.08 | 0 | 0 | 0 | 0 | 0 | 0 | 0 | 0 | 0 | 0 | 1 | 0 | 0 | 0 | 0 | 0 | 1.3938 | 0.004272 | 0.605 | 0 | 0.985294 | 0.432143 | 0.916465 | 0 | 850 | 2 | 1200 | 2 | 1 | 2 | mixed_MPB | 60 | 20 | 4.5 | 143 | 129 | 1099
1 | 0.1 |  | 0.45 | 0.45 | 0.1 | 0 | 0 | 0 | 0 | 0 | 0 | 0 | 0 | 0 | 0 | 1 | 0 | 0 | 0 | 0 | 0 | 1.3985 | 0.005173 | 0.605 | 0 | 0.986952 | 0.432143 | 0.948915 | 0 | 850 | 2 | 1200 | 2 | 0 | 1 | T_like | 60 | 20 | 4.5 | 137 | 164 | 1058
1 | 0.12 |  | 0.44 | 0.44 | 0.12 | 0 | 0 | 0 | 0 | 0 | 0 | 0 | 0 | 0 | 0 | 1 | 0 | 0 | 0 | 0 | 0 | 1.4032 | 0.00603 | 0.605 | 0 | 0.988609 | 0.432143 | 0.976895 | 0 | 850 | 2 | 1200 | 2 | 0 | 1 | T_like | 60 | 20 | 4.5 | 132 | 194 | 910
2 | 0.02 |  | 0.49 | 0.49 | 0.02 | 0 | 0 | 0 | 0 | 0 | 0 | 0 | 0 | 0 | 0 | 1 | 0 | 0 | 0 | 0 | 0 | 1.3797 | 0.001303 | 0.605 | 0 | 0.980322 | 0.432143 | 0.777323 | 0 | 850 | 2 | 1170 | 1 | 0 | 1 | R_like | 80 | 20 | 3.5 | 78 | 180 | 402
2 | 0.04 |  | 0.48 | 0.48 | 0.04 | 0 | 0 | 0 | 0 | 0 | 0 | 0 | 0 | 0 | 0 | 1 | 0 | 0 | 0 | 0 | 0 | 1.3844 | 0.002337 | 0.605 | 0 | 0.981979 | 0.432143 | 0.833365 | 0 | 850 | 2 | 1170 | 1 | 0 | 1 | R_like | 80 | 20 | 3.5 | 87 | 165 | 445
2 | 0.06 |  | 0.47 | 0.47 | 0.06 | 0 | 0 | 0 | 0 | 0 | 0 | 0 | 0 | 0 | 0 | 1 | 0 | 0 | 0 | 0 | 0 | 1.3891 | 0.003326 | 0.605 | 0 | 0.983637 | 0.432143 | 0.878526 | 0 | 850 | 2 | 1170 | 1 | 1 | 2 | mixed_MPB | 80 | 20 | 3.5 | 122 | 100 | 601
2 | 0.08 |  | 0.46 | 0.46 | 0.08 | 0 | 0 | 0 | 0 | 0 | 0 | 0 | 0 | 0 | 0 | 1 | 0 | 0 | 0 | 0 | 0 | 1.3938 | 0.004272 | 0.605 | 0 | 0.985294 | 0.432143 | 0.916465 | 0 | 850 | 2 | 1170 | 1 | 0 | 1 | T_like | 80 | 20 | 3.5 | 112 | 140 | 841
2 | 0.1 |  | 0.45 | 0.45 | 0.1 | 0 | 0 | 0 | 0 | 0 | 0 | 0 | 0 | 0 | 0 | 1 | 0 | 0 | 0 | 0 | 0 | 1.3985 | 0.005173 | 0.605 | 0 | 0.986952 | 0.432143 | 0.948915 | 0 | 850 | 2 | 1170 | 1 | 0 | 1 | T_like | 80 | 20 | 3.5 | 94 | 170 | 764
3 | 0.05 |  | 0.475 | 0.475 | 0.05 | 0 | 0 | 0 | 0 | 0 | 0 | 0 | 0 | 0 | 0 | 1 | 0 | 0 | 0 | 0 | 0 | 1.38675 | 0.002837 | 0.605 | 0 | 0.982808 | 0.432143 | 0.857005 | 0 | 1000 | 4 | 1150 | 4 | 0 | 0.5 | C_or_PC | 25 | 30 | 5.5 | 95 | 102 | 2023
3 | 0.06 |  | 0.47 | 0.47 | 0.06 | 0 | 0 | 0 | 0 | 0 | 0 | 0 | 0 | 0 | 0 | 1 | 0 | 0 | 0 | 0 | 0 | 1.3891 | 0.003326 | 0.605 | 0 | 0.983637 | 0.432143 | 0.878526 | 0 | 1000 | 4 | 1150 | 4 | 0 | 0.5 | C_or_PC | 25 | 30 | 5.5 | 76 | 101 | 1946
3 | 0.07 |  | 0.465 | 0.465 | 0.07 | 0 | 0 | 0 | 0 | 0 | 0 | 0 | 0 | 0 | 0 | 1 | 0 | 0 | 0 | 0 | 0 | 1.39145 | 0.003804 | 0.605 | 0 | 0.984465 | 0.432143 | 0.898266 | 0 | 1000 | 4 | 1150 | 4 | 1 | 2 | mixed_MPB | 25 | 30 | 5.5 | 105 | 99 | 2275
3 | 0.08 |  | 0.46 | 0.46 | 0.08 | 0 | 0 | 0 | 0 | 0 | 0 | 0 | 0 | 0 | 0 | 1 | 0 | 0 | 0 | 0 | 0 | 1.3938 | 0.004272 | 0.605 | 0 | 0.985294 | 0.432143 | 0.916465 | 0 | 1000 | 4 | 1150 | 4 | 0 | 0.5 | C_or_PC | 25 | 30 | 5.5 | 59 | 100 | 1898
4 | 0 |  | 0.475 | 0.475 | 0.05 | 0 | 0 | 0 | 0 | 0 | 0 | 0 | 0 | 0 | 0 | 1 | 0 | 0 | 0 | 0 | 0 | 1.38675 | 0.002837 | 0.605 | 0 | 0.982808 | 0.432143 | 0.857005 | 0 | 850 | NA | 1150 | 3 | 0 | 1 | R_like | 25 | 10 | 9.8 | 119 | 150 | 1150
4 | 0.01 |  | 0.47025 | 0.47025 | 0.0495 | 0 | 0 | 0 | 0.01 | 0 | 0 | 0 | 0 | 0 | 0 | 1 | 0 | 0 | 0 | 0 | 0 | 1.386482 | 0.002816 | 0.605 | 0 | 0.982714 | 0.432143 | 0.904437 | 0 | 850 | NA | 1150 | 3 | 0 | 1.5 | NER | 25 | 10 | 7.5 | 149 | 100 | 1250
4 | 0.02 |  | 0.4655 | 0.4655 | 0.049 | 0 | 0 | 0 | 0.02 | 0 | 0 | 0 | 0 | 0 | 0 | 1 | 0 | 0 | 0 | 0 | 0 | 1.386215 | 0.002794 | 0.605 | 0 | 0.982619 | 0.432143 | 0.937904 | 0 | 850 | NA | 1150 | 3 | 0 | 1.5 | NER | 25 | 10 | 5 | 151 | 40 | 1350
4 | 0.025 |  | 0.463125 | 0.463125 | 0.04875 | 0 | 0 | 0 | 0.025 | 0 | 0 | 0 | 0 | 0 | 0 | 1 | 0 | 0 | 0 | 0 | 0 | 1.386081 | 0.002783 | 0.605 | 0 | 0.982572 | 0.432143 | 0.952487 | 0 | 850 | NA | 1150 | 3 | 0 | 1.5 | NER | 25 | 10 | 4.3 | 134 | 30 | 1450
4 | 0.03 |  | 0.46075 | 0.46075 | 0.0485 | 0 | 0 | 0 | 0.03 | 0 | 0 | 0 | 0 | 0 | 0 | 1 | 0 | 0 | 0 | 0 | 0 | 1.385947 | 0.002773 | 0.605 | 0 | 0.982525 | 0.432143 | 0.966037 | 0 | 850 | NA | 1150 | 3 | 0 | 0.5 | ER | 25 | 10 | 3.2 | 28 | NA | 1550
4 | 0.04 |  | 0.456 | 0.456 | 0.048 | 0 | 0 | 0 | 0.04 | 0 | 0 | 0 | 0 | 0 | 0 | 1 | 0 | 0 | 0 | 0 | 0 | 1.38568 | 0.002751 | 0.605 | 0 | 0.982431 | 0.432143 | 0.990669 | 0 | 850 | NA | 1150 | 3 | 0 | 0.5 | ER | 25 | 10 | 2.2 | 10 | NA | 1750
4 | 0.05 |  | 0.45125 | 0.45125 | 0.0475 | 0 | 0 | 0 | 0.05 | 0 | 0 | 0 | 0 | 0 | 0 | 1 | 0 | 0 | 0 | 0 | 0 | 1.385412 | 0.002729 | 0.605 | 0 | 0.982336 | 0.432143 | 1.01267 | 0 | 850 | NA | 1150 | 3 | 0 | 0.5 | ER | 25 | 10 | 1.4 | 4 | NA | 1950
4 | 0.06 |  | 0.4465 | 0.4465 | 0.047 | 0 | 0 | 0 | 0.06 | 0 | 0 | 0 | 0 | 0 | 0 | 1 | 0 | 0 | 0 | 0 | 0 | 1.385145 | 0.002707 | 0.605 | 0 | 0.982242 | 0.432143 | 1.032552 | 0 | 850 | NA | 1150 | 3 | 0 | 0.5 | ER | 25 | 10 | 0.9 | 2 | NA | 2050
5 | 0.05 | 0.01 | 0.47 | 0.475 | 0.05 | 0.005 | 0 | 0 | 0 | 0 | 0 | 0 | 0 | 0 | 0 | 0.99 | 0 | 0.01 | 0 | 0 | 0 | 1.38815 | 0.003152 | 0.60535 | 1.2e-05 | 0.98313 | 0.432393 | 0.884748 | 0.056002 | 900 | 3 | 1100 | 3 | 0 | 0 | FE | 25 | 5 | 7 | 90 | 128 | 2030
5 | 0.05 | 0.02 | 0.465 | 0.475 | 0.05 | 0.01 | 0 | 0 | 0 | 0 | 0 | 0 | 0 | 0 | 0 | 0.98 | 0 | 0.02 | 0 | 0 | 0 | 1.38955 | 0.003463 | 0.6057 | 2.4e-05 | 0.983452 | 0.432643 | 0.905506 | 0.098039 | 900 | 3 | 1100 | 3 | 0 | 0 | FE | 25 | 5 | 7 | 98 | 117 | 2060
5 | 0.05 | 0.03 | 0.46 | 0.475 | 0.05 | 0.015 | 0 | 0 | 0 | 0 | 0 | 0 | 0 | 0 | 0 | 0.97 | 0 | 0.03 | 0 | 0 | 0 | 1.39095 | 0.003771 | 0.60605 | 3.6e-05 | 0.983774 | 0.432893 | 0.923595 | 0.134742 | 900 | 3 | 1100 | 3 | 0 | 0 | FE | 25 | 5 | 7 | 70 | 125 | 2315
5 | 0.06 | 0.01 | 0.465 | 0.47 | 0.06 | 0.005 | 0 | 0 | 0 | 0 | 0 | 0 | 0 | 0 | 0 | 0.99 | 0 | 0.01 | 0 | 0 | 0 | 1.3905 | 0.003635 | 0.60535 | 1.2e-05 | 0.983959 | 0.432393 | 0.906216 | 0.056002 | 900 | 3 | 1100 | 3 | 0 | 0 | FE | 25 | 5 | 7 | 85 | 122 | 2105
5 | 0.06 | 0.02 | 0.46 | 0.47 | 0.06 | 0.01 | 0 | 0 | 0 | 0 | 0 | 0 | 0 | 0 | 0 | 0.98 | 0 | 0.02 | 0 | 0 | 0 | 1.3919 | 0.003939 | 0.6057 | 2.4e-05 | 0.984281 | 0.432643 | 0.92692 | 0.098039 | 900 | 3 | 1100 | 3 | 0 | 0 | FE_AFE_mixed | 25 | 5 | 7 | 30 | 109 | 2320
5 | 0.06 | 0.03 | 0.455 | 0.47 | 0.06 | 0.015 | 0 | 0 | 0 | 0 | 0 | 0 | 0 | 0 | 0 | 0.97 | 0 | 0.03 | 0 | 0 | 0 | 1.3933 | 0.00424 | 0.60605 | 3.6e-05 | 0.984602 | 0.432893 | 0.944954 | 0.134742 | 900 | 3 | 1100 | 3 | 0 | 0 | FE_AFE_mixed | 25 | 5 | 7 | 13 | 104 | 2080
5 | 0.07 | 0.01 | 0.46 | 0.465 | 0.07 | 0.005 | 0 | 0 | 0 | 0 | 0 | 0 | 0 | 0 | 0 | 0.99 | 0 | 0.01 | 0 | 0 | 0 | 1.39285 | 0.004106 | 0.60535 | 1.2e-05 | 0.984787 | 0.432393 | 0.925902 | 0.056002 | 900 | 3 | 1100 | 3 | 0 | 0 | FE_AFE_mixed | 25 | 5 | 7 | 7 | 90 | 1990
5 | 0.07 | 0.02 | 0.455 | 0.465 | 0.07 | 0.01 | 0 | 0 | 0 | 0 | 0 | 0 | 0 | 0 | 0 | 0.98 | 0 | 0.02 | 0 | 0 | 0 | 1.39425 | 0.004404 | 0.6057 | 2.4e-05 | 0.985109 | 0.432643 | 0.946552 | 0.098039 | 900 | 3 | 1100 | 3 | 0 | 0 | FE_AFE_mixed | 25 | 5 | 7 | 10 | 92 | 2440
5 | 0.07 | 0.03 | 0.45 | 0.465 | 0.07 | 0.015 | 0 | 0 | 0 | 0 | 0 | 0 | 0 | 0 | 0 | 0.97 | 0 | 0.03 | 0 | 0 | 0 | 1.39565 | 0.004699 | 0.60605 | 3.6e-05 | 0.985431 | 0.432893 | 0.964531 | 0.134742 | 900 | 3 | 1100 | 3 | 0 | 0 | FE_AFE_mixed | 25 | 5 | 7 | 21 | 100 | 2095
6 | 0 |  | 0.5 | 0.5 | 0 | 0 | 0 | 0 | 0 | 0 | 0 | 0 | 0 | 0 | 0 | 1 | 0 | 0 | 0 | 0 | 0 | 1.375 | 0.000225 | 0.605 | 0 | 0.978664 | 0.432143 | 0.693147 | 0 | 850 | 2 | 1150 | 4 | 0 | 1 | R_like | 100 | 20 | 3.5 | 41 | 210 | 550
6 | 0.01 |  | 0.495 | 0.495 | 0.01 | 0 | 0 | 0 | 0 | 0 | 0 | 0 | 0 | 0 | 0 | 0.9975 | 0.0025 | 0 | 0 | 0 | 0 | 1.37735 | 0.000769 | 0.605288 | 3.3e-05 | 0.979352 | 0.432348 | 0.742217 | 0.017476 | 853.5 | 2.02 | 1150 | 4 | 0 | 1 | R_like | 100 | 20 | 3.5 | 60 | 190 | 650
6 | 0.03 |  | 0.485 | 0.485 | 0.03 | 0 | 0 | 0 | 0 | 0 | 0 | 0 | 0 | 0 | 0 | 0.9925 | 0.0075 | 0 | 0 | 0 | 0 | 1.38205 | 0.001825 | 0.605862 | 9.8e-05 | 0.980728 | 0.432759 | 0.807095 | 0.044168 | 860.5 | 2.06 | 1150 | 4 | 0 | 1 | R_like | 100 | 20 | 3.5 | 87 | 175 | 610
6 | 0.05 |  | 0.475 | 0.475 | 0.05 | 0 | 0 | 0 | 0 | 0 | 0 | 0 | 0 | 0 | 0 | 0.9875 | 0.0125 | 0 | 0 | 0 | 0 | 1.38675 | 0.002837 | 0.606437 | 0.000163 | 0.982104 | 0.43317 | 0.857005 | 0.067197 | 867.5 | 2.1 | 1150 | 4 | 1 | 2 | mixed_MPB | 100 | 20 | 3.5 | 131 | 155 | 760
6 | 0.07 |  | 0.465 | 0.465 | 0.07 | 0 | 0 | 0 | 0 | 0 | 0 | 0 | 0 | 0 | 0 | 0.9825 | 0.0175 | 0 | 0 | 0 | 0 | 1.39145 | 0.003804 | 0.607012 | 0.000227 | 0.983478 | 0.43358 | 0.898266 | 0.088143 | 874.5 | 2.14 | 1150 | 4 | 0 | 0.5 | C_or_PC | 100 | 20 | 3.5 | 113 | 165 | 620
7 | 0 |  | 0.5 | 0.5 | 0 | 0 | 0 | 0 | 0 | 0 | 0 | 0 | 0 | 0 | 0 | 1 | 0 | 0 | 0 | 0 | 0 | 1.375 | 0.000225 | 0.605 | 0 | 0.978664 | 0.432143 | 0.693147 | 0 | 950 | 2 | 1205 | 3 | 0 | 1 | R_like | 25 | 30 | 5 | 70 | 162 | 1000
7 | 0.05 |  | 0.475 | 0.475 | 0 | 0 | 0 | 0.05 | 0 | 0 | 0 | 0 | 0 | 0 | 0 | 1 | 0 | 0 | 0 | 0 | 0 | 1.37825 | 0.000414 | 0.605 | 0 | 0.97981 | 0.432143 | 0.857005 | 0 | 950 | 2 | 1205 | 3 | 0 | 1 | R_like | 25 | 30 | 5 | 85 | 144 | 1200
7 | 0.1 |  | 0.45 | 0.45 | 0 | 0 | 0 | 0.1 | 0 | 0 | 0 | 0 | 0 | 0 | 0 | 1 | 0 | 0 | 0 | 0 | 0 | 1.3815 | 0.000583 | 0.605 | 0 | 0.980956 | 0.432143 | 0.948915 | 0 | 950 | 2 | 1205 | 3 | 0 | 1 | FE | 25 | 30 | 5 | 105 | 128 | 1400
7 | 0.15 |  | 0.425 | 0.425 | 0 | 0 | 0 | 0.15 | 0 | 0 | 0 | 0 | 0 | 0 | 0 | 1 | 0 | 0 | 0 | 0 | 0 | 1.38475 | 0.00073 | 0.605 | 0 | 0.982103 | 0.432143 | 1.011884 | 0 | 950 | 2 | 1205 | 3 | 0 | 1 | FE | 25 | 30 | 5 | 120 | 98 | 1600
7 | 0.2 |  | 0.4 | 0.4 | 0 | 0 | 0 | 0.2 | 0 | 0 | 0 | 0 | 0 | 0 | 0 | 1 | 0 | 0 | 0 | 0 | 0 | 1.388 | 0.000856 | 0.605 | 0 | 0.983249 | 0.432143 | 1.05492 | 0 | 950 | 2 | 1205 | 3 | 0 | 1.5 | NER_ER_boundary | 25 | 30 | 5 | 141 | 46 | 1800
7 | 0.25 |  | 0.375 | 0.375 | 0 | 0 | 0 | 0.25 | 0 | 0 | 0 | 0 | 0 | 0 | 0 | 1 | 0 | 0 | 0 | 0 | 0 | 1.39125 | 0.000961 | 0.605 | 0 | 0.984395 | 0.432143 | 1.082196 | 0 | 950 | 2 | 1205 | 3 | 0 | 0.5 | ER | 25 | 30 | 5 | 20 | 25 | 2000
8 | 0.05 | 0.1 | 0.5 | 0.425 | 0 | 0.025 | 0.05 | 0 | 0 | 0 | 0 | 0 | 0 | 0 | 0 | 1 | 0 | 0 | 0 | 0 | 0 | 1.37075 | 0.003847 | 0.605 | 0 | 0.977165 | 0.432143 | 0.95224 | 0 | 850 | 2 | 1125 | 2 | 0 | 1 | R_like | 60 | 20 | 5 | 110 | 166 | 500
8 | 0.1 | 0.1 | 0.5 | 0.4 | 0 | 0.05 | 0.05 | 0 | 0 | 0 | 0 | 0 | 0 | 0 | 0 | 1 | 0 | 0 | 0 | 0 | 0 | 1.377 | 0.005611 | 0.605 | 0 | 0.979369 | 0.432143 | 1.012663 | 0 | 850 | 2 | 1125 | 2 | 0 | 1 | R_like | 60 | 20 | 5 | 125 | 180 | 590
8 | 0.15 | 0.1 | 0.5 | 0.375 | 0 | 0.075 | 0.05 | 0 | 0 | 0 | 0 | 0 | 0 | 0 | 0 | 1 | 0 | 0 | 0 | 0 | 0 | 1.38325 | 0.007297 | 0.605 | 0 | 0.981574 | 0.432143 | 1.058441 | 0 | 850 | 2 | 1100 | 2 | 1 | 2 | mixed_MPB | 60 | 20 | 5 | 160 | 150 | 820
8 | 0.2 | 0.1 | 0.5 | 0.35 | 0 | 0.1 | 0.05 | 0 | 0 | 0 | 0 | 0 | 0 | 0 | 0 | 1 | 0 | 0 | 0 | 0 | 0 | 1.3895 | 0.008905 | 0.605 | 0 | 0.983778 | 0.432143 | 1.094056 | 0 | 850 | 2 | 1125 | 2 | 1 | 2 | mixed_MPB | 60 | 20 | 5 | 231 | 125 | 1200
8 | 0.25 | 0.1 | 0.5 | 0.325 | 0 | 0.125 | 0.05 | 0 | 0 | 0 | 0 | 0 | 0 | 0 | 0 | 1 | 0 | 0 | 0 | 0 | 0 | 1.39575 | 0.010434 | 0.605 | 0 | 0.985982 | 0.432143 | 1.121568 | 0 | 850 | 2 | 1125 | 2 | 1 | 2 | mixed_MPB | 60 | 20 | 5 | 160 | 155 | 1080
8 | 0.3 | 0.1 | 0.5 | 0.3 | 0 | 0.15 | 0.05 | 0 | 0 | 0 | 0 | 0 | 0 | 0 | 0 | 1 | 0 | 0 | 0 | 0 | 0 | 1.402 | 0.011886 | 0.605 | 0 | 0.988186 | 0.432143 | 1.14212 | 0 | 850 | 2 | 1125 | 2 | 0 | 1 | T_like | 60 | 20 | 5 | 155 | 180 | 1060
8 | 0.4 | 0.1 | 0.5 | 0.25 | 0 | 0.2 | 0.05 | 0 | 0 | 0 | 0 | 0 | 0 | 0 | 0 | 1 | 0 | 0 | 0 | 0 | 0 | 1.4145 | 0.014555 | 0.605 | 0 | 0.992595 | 0.432143 | 1.164821 | 0 | 850 | 2 | 1125 | 2 | 0 | 1 | T_like | 60 | 20 | 5 | 137 | 220 | 940
8 | 0.5 | 0.1 | 0.5 | 0.2 | 0 | 0.25 | 0.05 | 0 | 0 | 0 | 0 | 0 | 0 | 0 | 0 | 1 | 0 | 0 | 0 | 0 | 0 | 1.427 | 0.016911 | 0.605 | 0 | 0.997003 | 0.432143 | 1.164821 | 0 | 850 | 2 | 1125 | 2 | 0 | 1 | T_like | 60 | 20 | 5 | 115 | 258 | 900
8 | 0.15 | 0.025 | 0.5 | 0.4125 | 0 | 0.075 | 0.0125 | 0 | 0 | 0 | 0 | 0 | 0 | 0 | 0 | 1 | 0 | 0 | 0 | 0 | 0 | 1.391125 | 0.005687 | 0.605 | 0 | 0.984351 | 0.432143 | 0.960896 | 0 | 850 | 2 | 1100 | 2 | 1 | 2 | mixed_MPB | 60 | 20 | 5 | 138 | 175 | 600
8 | 0.15 | 0.05 | 0.5 | 0.4 | 0 | 0.075 | 0.025 | 0 | 0 | 0 | 0 | 0 | 0 | 0 | 0 | 1 | 0 | 0 | 0 | 0 | 0 | 1.3885 | 0.006238 | 0.605 | 0 | 0.983425 | 0.432143 | 0.999582 | 0 | 850 | 2 | 1100 | 2 | 1 | 2 | mixed_MPB | 60 | 20 | 5 | 146 | 180 | 640
8 | 0.15 | 0.075 | 0.5 | 0.3875 | 0 | 0.075 | 0.0375 | 0 | 0 | 0 | 0 | 0 | 0 | 0 | 0 | 1 | 0 | 0 | 0 | 0 | 0 | 1.385875 | 0.006774 | 0.605 | 0 | 0.982499 | 0.432143 | 1.031337 | 0 | 850 | 2 | 1100 | 2 | 1 | 2 | mixed_MPB | 60 | 20 | 5 | 153 | 165 | 710
8 | 0.15 | 0.125 | 0.5 | 0.3625 | 0 | 0.075 | 0.0625 | 0 | 0 | 0 | 0 | 0 | 0 | 0 | 0 | 1 | 0 | 0 | 0 | 0 | 0 | 1.380625 | 0.007806 | 0.605 | 0 | 0.980648 | 0.432143 | 1.08197 | 0 | 850 | 2 | 1100 | 2 | 1 | 2 | mixed_MPB | 60 | 20 | 5 | 158 | 145 | 880
9 | 0 |  | 0.4675 | 0.4675 | 0.065 | 0 | 0 | 0 | 0 | 0 | 0 | 0 | 0 | 0 | 0 | 1 | 0 | 0 | 0 | 0 | 0 | 1.390275 | 0.003567 | 0.605 | 0 | 0.984051 | 0.432143 | 0.888602 | 0 | 850 | 2 | 1160 | 2 | 0 | 1 | T_like | 25 | 20 | 5 | 155 | 125 | 650
9 | 0.01 |  | 0.4625 | 0.4625 | 0.075 | 0 | 0 | 0 | 0 | 0 | 0 | 0 | 0 | 0 | 0 | 0.99 | 0.01 | 0 | 0 | 0 | 0 | 1.392625 | 0.004039 | 0.60615 | 0.000131 | 0.984315 | 0.432964 | 0.907546 | 0.056002 | 850 | 2 | 1160 | 2 | 0 | 1 | FE | 25 | 20 | 5 | 145 | 95 | 750
9 | 0.02 |  | 0.4575 | 0.4575 | 0.085 | 0 | 0 | 0 | 0 | 0 | 0 | 0 | 0 | 0 | 0 | 0.98 | 0.02 | 0 | 0 | 0 | 0 | 1.394975 | 0.004501 | 0.6073 | 0.000259 | 0.984579 | 0.433786 | 0.925044 | 0.098039 | 850 | 2 | 1160 | 2 | 0 | 1.5 | NER_ER_boundary | 25 | 20 | 5 | 70 | NA | 1100
9 | 0.03 |  | 0.4525 | 0.4525 | 0.095 | 0 | 0 | 0 | 0 | 0 | 0 | 0 | 0 | 0 | 0 | 0.97 | 0.03 | 0 | 0 | 0 | 0 | 1.397325 | 0.004952 | 0.60845 | 0.000385 | 0.984843 | 0.434607 | 0.941254 | 0.134742 | 850 | 2 | 1160 | 2 | 0 | 1.5 | NER_ER_boundary | 25 | 20 | 5 | 20 | NA | 1300
9 | 0.04 |  | 0.4475 | 0.4475 | 0.105 | 0 | 0 | 0 | 0 | 0 | 0 | 0 | 0 | 0 | 0 | 0.96 | 0.04 | 0 | 0 | 0 | 0 | 1.399675 | 0.005391 | 0.6096 | 0.000508 | 0.985106 | 0.435429 | 0.956299 | 0.167944 | 850 | 2 | 1160 | 2 | 0 | 1.5 | NER_ER_boundary | 25 | 20 | 5 | 10 | NA | 1200
9 | 0.05 |  | 0.4425 | 0.4425 | 0.115 | 0 | 0 | 0 | 0 | 0 | 0 | 0 | 0 | 0 | 0 | 0.95 | 0.05 | 0 | 0 | 0 | 0 | 1.402025 | 0.00582 | 0.61075 | 0.000628 | 0.985369 | 0.43625 | 0.970278 | 0.198515 | 850 | 2 | 1160 | 2 | 0 | 1.5 | NER_ER_boundary | 25 | 20 | 5 | 5 | NA | 1050
9 | 0.07 |  | 0.4325 | 0.4325 | 0.135 | 0 | 0 | 0 | 0 | 0 | 0 | 0 | 0 | 0 | 0 | 0.93 | 0.07 | 0 | 0 | 0 | 0 | 1.406725 | 0.006644 | 0.61305 | 0.000861 | 0.985894 | 0.437893 | 0.995354 | 0.253639 | 850 | 2 | 1160 | 2 | 0 | 0.5 | ER | 25 | 20 | 5 | 5 | NA | 1000
10 | 0.18 |  | 0.5 | 0.41 | 0 | 0.09 | 0 | 0 | 0 | 0 | 0 | 0 | 0 | 0 | 0 | 1 | 0 | 0 | 0 | 0 | 0 | 1.3975 | 0.006019 | 0.605 | 0 | 0.986599 | 0.432143 | 0.928844 | 0 | 850 | 2 | 1150 | 2 | 1 | 2 | mixed_MPB | 150 | 15 | 4 | 150 | 130 | 1344
10 | 0.2 |  | 0.5 | 0.4 | 0 | 0.1 | 0 | 0 | 0 | 0 | 0 | 0 | 0 | 0 | 0 | 1 | 0 | 0 | 0 | 0 | 0 | 1.4 | 0.0066 | 0.605 | 0 | 0.987481 | 0.432143 | 0.943348 | 0 | 850 | 2 | 1150 | 2 | 1 | 2 | mixed_MPB | 150 | 15 | 4 | 195 | 100 | 1743
10 | 0.22 |  | 0.5 | 0.39 | 0 | 0.11 | 0 | 0 | 0 | 0 | 0 | 0 | 0 | 0 | 0 | 1 | 0 | 0 | 0 | 0 | 0 | 1.4025 | 0.007169 | 0.605 | 0 | 0.988362 | 0.432143 | 0.956601 | 0 | 850 | 2 | 1150 | 2 | 1 | 2 | mixed_MPB | 150 | 15 | 4 | 160 | 71 | 1518
10 | 0.24 |  | 0.5 | 0.38 | 0 | 0.12 | 0 | 0 | 0 | 0 | 0 | 0 | 0 | 0 | 0 | 1 | 0 | 0 | 0 | 0 | 0 | 1.405 | 0.007725 | 0.605 | 0 | 0.989244 | 0.432143 | 0.968687 | 0 | 850 | 2 | 1150 | 2 | 1 | 2 | mixed_MPB | 150 | 15 | 4 | 125 | 65 | 1209
11 | 0 | 0 | 0.5 | 0.5 | 0 | 0 | 0 | 0 | 0 | 0 | 0 | 0 | 0 | 0 | 0 | 1 | 0 | 0 | 0 | 0 | 0 | 1.375 | 0.000225 | 0.605 | 0 | 0.978664 | 0.432143 | 0.693147 | 0 | 1000 | 4 | 1100 | 4 | 0 | 1 | R_like | 120 | 30 | 3 | 123 | 231 | 724
11 | 0 | 1 | 0.5 | 0 | 0 | 0.5 | 0 | 0 | 0 | 0 | 0 | 0 | 0 | 0 | 0 | 1 | 0 | 0 | 0 | 0 | 0 | 1.5 | 0.0196 | 0.605 | 0 | 1.022748 | 0.432143 | 0.693147 | 0 | 1000 | 4 | 1100 | 4 | 0 | 1 | T_like | 120 | 30 | 3 | 119 | 224 | 348
11 | 0.07 | 0 | 0.465 | 0.465 | 0.07 | 0 | 0 | 0 | 0 | 0 | 0 | 0 | 0 | 0 | 0 | 1 | 0 | 0 | 0 | 0 | 0 | 1.39145 | 0.003804 | 0.605 | 0 | 0.984465 | 0.432143 | 0.898266 | 0 | 1000 | 4 | 1100 | 4 | 1 | 2 | mixed_MPB | 120 | 30 | 3 | 127 | 217 | 1325
11 | 0 | 0.2 | 0.5 | 0.4 | 0 | 0.1 | 0 | 0 | 0 | 0 | 0 | 0 | 0 | 0 | 0 | 1 | 0 | 0 | 0 | 0 | 0 | 1.4 | 0.0066 | 0.605 | 0 | 0.987481 | 0.432143 | 0.943348 | 0 | 1000 | 4 | 1100 | 4 | 1 | 2 | mixed_MPB | 120 | 30 | 3 | 134 | 213 | 987
11 | 0.07 | 0.2 | 0.465 | 0.365 | 0.07 | 0.1 | 0 | 0 | 0 | 0 | 0 | 0 | 0 | 0 | 0 | 1 | 0 | 0 | 0 | 0 | 0 | 1.41645 | 0.009357 | 0.605 | 0 | 0.993282 | 0.432143 | 1.140334 | 0 | 1000 | 4 | 1100 | 4 | 1 | 2 | mixed_MPB | 120 | 30 | 3 | 146 | 206 | 2274
12 | 0.1 |  | 0.5 | 0.45 | 0 | 0.05 | 0 | 0 | 0 | 0 | 0 | 0 | 0 | 0 | 0 | 1 | 0 | 0 | 0 | 0 | 0 | 1.3875 | 0.003569 | 0.605 | 0 | 0.983072 | 0.432143 | 0.855689 | 0 | 850 | 2 | 1170 | 2 | 0 | 1 | R_like | 80 | 15 | 3.5 | 112 | 205 | 620
12 | 0.12 |  | 0.5 | 0.44 | 0 | 0.06 | 0 | 0 | 0 | 0 | 0 | 0 | 0 | 0 | 0 | 1 | 0 | 0 | 0 | 0 | 0 | 1.39 | 0.0042 | 0.605 | 0 | 0.983954 | 0.432143 | 0.87661 | 0 | 850 | 2 | 1170 | 2 | 0 | 1 | R_like | 80 | 15 | 3.5 | 120 | 190 | 700
12 | 0.14 |  | 0.5 | 0.43 | 0 | 0.07 | 0 | 0 | 0 | 0 | 0 | 0 | 0 | 0 | 0 | 1 | 0 | 0 | 0 | 0 | 0 | 1.3925 | 0.004819 | 0.605 | 0 | 0.984836 | 0.432143 | 0.895629 | 0 | 850 | 2 | 1170 | 2 | 0 | 1 | R_like | 80 | 15 | 3.5 | 128 | 170 | 780
12 | 0.16 |  | 0.5 | 0.42 | 0 | 0.08 | 0 | 0 | 0 | 0 | 0 | 0 | 0 | 0 | 0 | 1 | 0 | 0 | 0 | 0 | 0 | 1.395 | 0.005425 | 0.605 | 0 | 0.985717 | 0.432143 | 0.912982 | 0 | 850 | 2 | 1170 | 2 | 1 | 2 | mixed_MPB | 80 | 15 | 3.5 | 132 | 150 | 830
12 | 0.18 |  | 0.5 | 0.41 | 0 | 0.09 | 0 | 0 | 0 | 0 | 0 | 0 | 0 | 0 | 0 | 1 | 0 | 0 | 0 | 0 | 0 | 1.3975 | 0.006019 | 0.605 | 0 | 0.986599 | 0.432143 | 0.928844 | 0 | 850 | 2 | 1170 | 2 | 1 | 2 | mixed_MPB | 80 | 15 | 3.5 | 144 | 140 | 893
12 | 0.2 |  | 0.5 | 0.4 | 0 | 0.1 | 0 | 0 | 0 | 0 | 0 | 0 | 0 | 0 | 0 | 1 | 0 | 0 | 0 | 0 | 0 | 1.4 | 0.0066 | 0.605 | 0 | 0.987481 | 0.432143 | 0.943348 | 0 | 850 | 2 | 1170 | 2 | 1 | 2 | mixed_MPB | 80 | 15 | 3.5 | 142 | 125 | 1070
13 | 0.02 | 0.075 | 0.49 | 0.4525 | 0.02 | 0 | 0.0375 | 0 | 0 | 0 | 0 | 0 | 0 | 0 | 0 | 1 | 0 | 0 | 0 | 0 | 0 | 1.371825 | 0.002732 | 0.605 | 0 | 0.977544 | 0.432143 | 0.909728 | 0 | 850 | 2 | 1100 | 2 | 0 | 1 | R_like | 60 | 20 | 4.5 | 110 | 150 | 560
13 | 0.04 | 0.075 | 0.48 | 0.4425 | 0.04 | 0 | 0.0375 | 0 | 0 | 0 | 0 | 0 | 0 | 0 | 0 | 1 | 0 | 0 | 0 | 0 | 0 | 1.376525 | 0.00384 | 0.605 | 0 | 0.979202 | 0.432143 | 0.964965 | 0 | 850 | 2 | 1100 | 2 | 0 | 1 | R_like | 60 | 20 | 4.5 | 145 | 145 | 670
13 | 0.06 | 0.075 | 0.47 | 0.4325 | 0.06 | 0 | 0.0375 | 0 | 0 | 0 | 0 | 0 | 0 | 0 | 0 | 1 | 0 | 0 | 0 | 0 | 0 | 1.381225 | 0.004904 | 0.605 | 0 | 0.980859 | 0.432143 | 1.009303 | 0 | 850 | 2 | 1100 | 2 | 1 | 2 | mixed_MPB | 60 | 20 | 4.5 | 208 | 85 | 1050
13 | 0.08 | 0.075 | 0.46 | 0.4225 | 0.08 | 0 | 0.0375 | 0 | 0 | 0 | 0 | 0 | 0 | 0 | 0 | 1 | 0 | 0 | 0 | 0 | 0 | 1.385925 | 0.005923 | 0.605 | 0 | 0.982517 | 0.432143 | 1.046401 | 0 | 850 | 2 | 1100 | 2 | 1 | 2 | mixed_MPB | 60 | 20 | 4.5 | 165 | 130 | 1200
13 | 0.1 | 0.075 | 0.45 | 0.4125 | 0.1 | 0 | 0.0375 | 0 | 0 | 0 | 0 | 0 | 0 | 0 | 0 | 1 | 0 | 0 | 0 | 0 | 0 | 1.390625 | 0.006898 | 0.605 | 0 | 0.984174 | 0.432143 | 1.077992 | 0 | 850 | 2 | 1100 | 2 | 1 | 2 | mixed_MPB | 60 | 20 | 4.5 | 155 | 140 | 1050
13 | 0.12 | 0.075 | 0.44 | 0.4025 | 0.12 | 0 | 0.0375 | 0 | 0 | 0 | 0 | 0 | 0 | 0 | 0 | 1 | 0 | 0 | 0 | 0 | 0 | 1.395325 | 0.007829 | 0.605 | 0 | 0.985832 | 0.432143 | 1.10509 | 0 | 850 | 2 | 1100 | 2 | 0 | 1 | T_like | 60 | 20 | 4.5 | 140 | 171 | 920
13 | 0.06 | 0 | 0.47 | 0.47 | 0.06 | 0 | 0 | 0 | 0 | 0 | 0 | 0 | 0 | 0 | 0 | 1 | 0 | 0 | 0 | 0 | 0 | 1.3891 | 0.003326 | 0.605 | 0 | 0.983637 | 0.432143 | 0.878526 | 0 | 850 | 2 | 1100 | 2 | 1 | 2 | mixed_MPB | 60 | 20 | 4.5 | NA | 120 | 2300
13 | 0.06 | 0.025 | 0.47 | 0.4575 | 0.06 | 0 | 0.0125 | 0 | 0 | 0 | 0 | 0 | 0 | 0 | 0 | 1 | 0 | 0 | 0 | 0 | 0 | 1.386475 | 0.003866 | 0.605 | 0 | 0.982711 | 0.432143 | 0.936196 | 0 | 850 | 2 | 1100 | 2 | 1 | 2 | mixed_MPB | 60 | 20 | 4.5 | 180 | 120 | 900
13 | 0.06 | 0.05 | 0.47 | 0.445 | 0.06 | 0 | 0.025 | 0 | 0 | 0 | 0 | 0 | 0 | 0 | 0 | 1 | 0 | 0 | 0 | 0 | 0 | 1.38385 | 0.004392 | 0.605 | 0 | 0.981785 | 0.432143 | 0.976195 | 0 | 850 | 2 | 1100 | 2 | 1 | 2 | mixed_MPB | 60 | 20 | 4.5 | 190 | 88 | 980
13 | 0.06 | 0.1 | 0.47 | 0.42 | 0.06 | 0 | 0.05 | 0 | 0 | 0 | 0 | 0 | 0 | 0 | 0 | 1 | 0 | 0 | 0 | 0 | 0 | 1.3786 | 0.005402 | 0.605 | 0 | 0.979934 | 0.432143 | 1.037802 | 0 | 850 | 2 | 1100 | 2 | 1 | 2 | mixed_MPB | 60 | 20 | 4.5 | 195 | 90 | 1100
13 | 0.06 | 0.125 | 0.47 | 0.4075 | 0.06 | 0 | 0.0625 | 0 | 0 | 0 | 0 | 0 | 0 | 0 | 0 | 1 | 0 | 0 | 0 | 0 | 0 | 1.375975 | 0.005887 | 0.605 | 0 | 0.979008 | 0.432143 | 1.062771 | 0 | 850 | 2 | 1100 | 2 | 1 | 2 | mixed_MPB | 60 | 20 | 4.5 | 150 | 92 | 1280
13 | 0.06 | 0.15 | 0.47 | 0.395 | 0.06 | 0 | 0.075 | 0 | 0 | 0 | 0 | 0 | 0 | 0 | 0 | 1 | 0 | 0 | 0 | 0 | 0 | 1.37335 | 0.006357 | 0.605 | 0 | 0.978082 | 0.432143 | 1.084839 | 0 | 850 | 2 | 1100 | 2 | 1 | 2 | mixed_MPB | 60 | 20 | 4.5 | NA | 85 | NA
14 | 0.1 |  | 0.5 | 0.41 | 0 | 0.09 | 0 | 0 | 0 | 0 | 0 | 0 | 0 | 0 | 0.1 | 1 | 0 | 0 | 0 | 0 | 0 | 1.3975 | 0.006019 | 0.605 | 0 | 0.986599 | 0.432143 | 0.928844 | 0 | 850 | 2 | 1150 | 2 | 1 | 2 | mixed_MPB | 25 | 15 | 8.5 | 130 | 70 | 1200
14 | 0.2 |  | 0.5 | 0.41 | 0 | 0.09 | 0 | 0 | 0 | 0 | 0 | 0 | 0 | 0 | 0.2 | 1 | 0 | 0 | 0 | 0 | 0 | 1.3975 | 0.006019 | 0.605 | 0 | 0.986599 | 0.432143 | 0.928844 | 0 | 850 | 2 | 1150 | 2 | 1 | 2 | mixed_MPB | 25 | 15 | 8.5 | 140 | 72 | 1260
14 | 0.3 |  | 0.5 | 0.41 | 0 | 0.09 | 0 | 0 | 0 | 0 | 0 | 0 | 0 | 0 | 0.3 | 1 | 0 | 0 | 0 | 0 | 0 | 1.3975 | 0.006019 | 0.605 | 0 | 0.986599 | 0.432143 | 0.928844 | 0 | 850 | 2 | 1150 | 2 | 1 | 2 | mixed_MPB | 25 | 15 | 8.5 | 147 | 73 | 1040
14 | 0.4 |  | 0.5 | 0.41 | 0 | 0.09 | 0 | 0 | 0 | 0 | 0 | 0 | 0 | 0 | 0.4 | 1 | 0 | 0 | 0 | 0 | 0 | 1.3975 | 0.006019 | 0.605 | 0 | 0.986599 | 0.432143 | 0.928844 | 0 | 850 | 2 | 1150 | 2 | 1 | 2 | mixed_MPB | 25 | 15 | 8.5 | 123 | 72 | 1000
14 | 0.5 |  | 0.5 | 0.41 | 0 | 0.09 | 0 | 0 | 0 | 0 | 0 | 0 | 0 | 0 | 0.5 | 1 | 0 | 0 | 0 | 0 | 0 | 1.3975 | 0.006019 | 0.605 | 0 | 0.986599 | 0.432143 | 0.928844 | 0 | 850 | 2 | 1150 | 2 | 1 | 2 | mixed_MPB | 25 | 15 | 8.5 | 120 | 71 | 990
14 | 0.6 |  | 0.5 | 0.41 | 0 | 0.09 | 0 | 0 | 0 | 0 | 0 | 0 | 0 | 0 | 0.6 | 1 | 0 | 0 | 0 | 0 | 0 | 1.3975 | 0.006019 | 0.605 | 0 | 0.986599 | 0.432143 | 0.928844 | 0 | 850 | 2 | 1150 | 2 | 1 | 2 | mixed_MPB | 25 | 15 | 8.5 | 72 | 70 | 1130
14 | 0.7 |  | 0.5 | 0.41 | 0 | 0.09 | 0 | 0 | 0 | 0 | 0 | 0 | 0 | 0 | 0.7 | 1 | 0 | 0 | 0 | 0 | 0 | 1.3975 | 0.006019 | 0.605 | 0 | 0.986599 | 0.432143 | 0.928844 | 0 | 850 | 2 | 1150 | 2 | 1 | 2 | R_T_MPB | 25 | 15 | 8.5 | 67 | 68 | 1210
15 | 0 |  | 0.47 | 0.47 | 0.06 | 0 | 0 | 0 | 0 | 0 | 0 | 0 | 0 | 0 | 0 | 1 | 0 | 0 | 0 | 0 | 0 | 1.3891 | 0.003326 | 0.605 | 0 | 0.983637 | 0.432143 | 0.878526 | 0 | 900 | 2 | 1170 | 2 | 1 | 2 | FE | 25 | NA | 5 | 140 | 120 | 550
15 | 0.01 |  | 0.4606 | 0.47 | 0.06 | 0 | 0 | 0 | 0 | 0.0094 | 0 | 0 | 0 | 0 | 0 | 1 | 0 | 0 | 0 | 0 | 0 | 1.388348 | 0.00343 | 0.605 | 0 | 0.983371 | 0.432143 | 0.924604 | 0 | 900 | 2 | 1170 | 2 | 1 | 2 | FE | 25 | NA | 5 | 80 | 110 | 1050
15 | 0.02 |  | 0.4512 | 0.47 | 0.06 | 0 | 0 | 0 | 0 | 0.0188 | 0 | 0 | 0 | 0 | 0 | 1 | 0 | 0 | 0 | 0 | 0 | 1.387596 | 0.003532 | 0.605 | 0 | 0.983106 | 0.432143 | 0.95746 | 0 | 900 | 2 | 1170 | 2 | 1 | 2 | NER_ER_boundary | 25 | NA | 5 | 40 | NA | 950
15 | 0.03 |  | 0.4418 | 0.47 | 0.06 | 0 | 0 | 0 | 0 | 0.0282 | 0 | 0 | 0 | 0 | 0 | 1 | 0 | 0 | 0 | 0 | 0 | 1.386844 | 0.003633 | 0.605 | 0 | 0.982841 | 0.432143 | 0.985201 | 0 | 900 | 2 | 1170 | 2 | 1 | 2 | ER | 25 | NA | 5 | 20 | NA | 750
15 | 0.05 |  | 0.423 | 0.47 | 0.06 | 0 | 0 | 0 | 0 | 0.047 | 0 | 0 | 0 | 0 | 0 | 1 | 0 | 0 | 0 | 0 | 0 | 1.38534 | 0.003832 | 0.605 | 0 | 0.982311 | 0.432143 | 1.031315 | 0 | 900 | 2 | 1170 | 2 | 1 | 2 | ER | 25 | NA | 5 | 5 | NA | 650
16 | 0 |  | 0.46 | 0.46 | 0 | 0 | 0 | 0.08 | 0 | 0 | 0 | 0 | 0 | 0 | 0 | 1 | 0 | 0 | 0 | 0 | 0 | 1.3802 | 0.000518 | 0.605 | 0 | 0.980498 | 0.432143 | 0.916465 | 0 | 900 | 16 | 1060 | 4 | 1 | 2 | FE | 25 | NA | 11 | 143 | 204.1 | 600
16 | 0.015 |  | 0.46 | 0.46 | 0 | 0 | 0 | 0.08 | 0 | 0 | 0 | 0 | 0 | 0 | 0 | 1 | 0 | 0 | 0 | 0 | 0.015 | 1.3802 | 0.000518 | 0.605 | 0 | 0.980498 | 0.432143 | 0.916465 | 0 | 900 | 16 | 1060 | 4 | 1 | 2 | FE | 25 | NA | 11 | 150 | 202.2 | 650
16 | 0.03 |  | 0.46 | 0.46 | 0 | 0 | 0 | 0.08 | 0 | 0 | 0 | 0 | 0 | 0 | 0 | 1 | 0 | 0 | 0 | 0 | 0.03 | 1.3802 | 0.000518 | 0.605 | 0 | 0.980498 | 0.432143 | 0.916465 | 0 | 900 | 16 | 1060 | 4 | 1 | 2 | NER_ER_boundary | 25 | NA | 11 | 167 | 199.5 | 700
16 | 0.045 |  | 0.46 | 0.46 | 0 | 0 | 0 | 0.08 | 0 | 0 | 0 | 0 | 0 | 0 | 0 | 1 | 0 | 0 | 0 | 0 | 0.045 | 1.3802 | 0.000518 | 0.605 | 0 | 0.980498 | 0.432143 | 0.916465 | 0 | 900 | 16 | 1060 | 4 | 1 | 2 | ER | 25 | NA | 11 | 161 | 198.8 | 650
16 | 0.06 |  | 0.46 | 0.46 | 0 | 0 | 0 | 0.08 | 0 | 0 | 0 | 0 | 0 | 0 | 0 | 1 | 0 | 0 | 0 | 0 | 0.06 | 1.3802 | 0.000518 | 0.605 | 0 | 0.980498 | 0.432143 | 0.916465 | 0 | 900 | 16 | 1060 | 4 | 1 | 2 | ER | 25 | NA | 11 | 160 | 196.7 | 600
17 | 0.06 | NA | 0.47 | 0.47 | 0.06 | 0 | 0 | 0 | 0 | 0 | 0 | 0 | 0 | 0 | 0 | 1 | 0 | 0 | 0 | 0 | 0 | 1.3891 | 0.0033 | 0.605 | 0 | 0.9836 | 0.4321 | 0.8785 | 0 | 850 | 2 | 1160 | 2 | 1 | 2 | mixed_MPB | 25 | 5 | 5.5 | 145 | 130 | 1490
17 | 0.1 | NA | 0.45 | 0.45 | 0.1 | 0 | 0 | 0 | 0 | 0 | 0 | 0 | 0 | 0 | 0 | 1 | 0 | 0 | 0 | 0 | 0 | 1.3985 | 0.0052 | 0.605 | 0 | 0.987 | 0.4321 | 0.9489 | 0 | 850 | 2 | 1160 | 2 | 1 | 2 | mixed_MPB | 25 | 5 | 5.5 | 143 | 190 | 1030
17 | 0.15 | NA | 0.425 | 0.425 | 0.15 | 0 | 0 | 0 | 0 | 0 | 0 | 0 | 0 | 0 | 0 | 1 | 0 | 0 | 0 | 0 | 0 | 1.4103 | 0.0072 | 0.605 | 0 | 0.9911 | 0.4321 | 1.0119 | 0 | 850 | 2 | 1160 | 2 | 0 | 1 | T_like | 25 | 5 | 5.5 | 121 | 230 | 640
17 | 0.2 | NA | 0.4 | 0.4 | 0.2 | 0 | 0 | 0 | 0 | 0 | 0 | 0 | 0 | 0 | 0 | 1 | 0 | 0 | 0 | 0 | 0 | 1.422 | 0.009 | 0.605 | 0 | 0.9952 | 0.4321 | 1.0549 | 0 | 850 | 2 | 1160 | 2 | 0 | 1 | T_like | 25 | 5 | 5.5 | 109 | 230 | 680
17 | 0.25 | NA | 0.375 | 0.375 | 0.25 | 0 | 0 | 0 | 0 | 0 | 0 | 0 | 0 | 0 | 0 | 1 | 0 | 0 | 0 | 0 | 0 | 1.4338 | 0.0105 | 0.605 | 0 | 0.9994 | 0.4321 | 1.0822 | 0 | 850 | 2 | 1160 | 2 | 0 | 1 | T_like | 25 | 5 | 5.5 | 99 | 229 | 650
17 | 0.02 | NA | 0.49 | 0.49 | 0.02 | 0 | 0 | 0 | 0 | 0 | 0 | 0 | 0 | 0 | 0 | 1 | 0 | 0 | 0 | 0 | 0 | 1.3797 | 0.0013 | 0.605 | 0 | 0.9803 | 0.4321 | 0.7773 | 0 | 850 | 2 | 1160 | 2 | 0 | 1 | R_like | 25 | 5 | 5.5 | 78 | 250 | 600
17 | 0.06 | NA | 0.47 | 0.47 | 0.06 | 0 | 0 | 0 | 0 | 0 | 0 | 0 | 0 | 0 | 0 | 1 | 0 | 0 | 0 | 0 | 0 | 1.3891 | 0.0033 | 0.605 | 0 | 0.9836 | 0.4321 | 0.8785 | 0 | 850 | 2 | 1160 | 2 | 1 | 2 | mixed_MPB | 25 | 5 | 5.5 | 121 | 180 | 650
17 | 0.1 | NA | 0.45 | 0.45 | 0.1 | 0 | 0 | 0 | 0 | 0 | 0 | 0 | 0 | 0 | 0 | 1 | 0 | 0 | 0 | 0 | 0 | 1.3985 | 0.0052 | 0.605 | 0 | 0.987 | 0.4321 | 0.9489 | 0 | 850 | 2 | 1160 | 2 | 1 | 2 | mixed_MPB | 25 | 5 | 5.5 | 126 | 238 | 950
17 | 0.15 | NA | 0.425 | 0.425 | 0.15 | 0 | 0 | 0 | 0 | 0 | 0 | 0 | 0 | 0 | 0 | 1 | 0 | 0 | 0 | 0 | 0 | 1.4103 | 0.0072 | 0.605 | 0 | 0.9911 | 0.4321 | 1.0119 | 0 | 850 | 2 | 1160 | 2 | 0 | 1 | T_like | 25 | 5 | 5.5 | 104 | 263 | 610
17 | 0.2 | NA | 0.4 | 0.4 | 0.2 | 0 | 0 | 0 | 0 | 0 | 0 | 0 | 0 | 0 | 0 | 1 | 0 | 0 | 0 | 0 | 0 | 1.422 | 0.009 | 0.605 | 0 | 0.9952 | 0.4321 | 1.0549 | 0 | 850 | 2 | 1160 | 2 | 0 | 1 | T_like | 25 | 5 | 5.5 | 96 | 256 | 570
17 | 0.25 | NA | 0.375 | 0.375 | 0.25 | 0 | 0 | 0 | 0 | 0 | 0 | 0 | 0 | 0 | 0 | 1 | 0 | 0 | 0 | 0 | 0 | 1.4338 | 0.0105 | 0.605 | 0 | 0.9994 | 0.4321 | 1.0822 | 0 | 850 | 2 | 1160 | 2 | 0 | 1 | T_like | 25 | 5 | 5.5 | 89 | 261 | 500
17 | 0 | NA | 0.47 | 0.47 | 0.06 | 0 | 0 | 0 | 0 | 0 | 0 | 0 | 0 | 0 | 0 | 1 | 0 | 0 | 0 | 0 | 0 | 1.3891 | 0.0033 | 0.605 | 0 | 0.9836 | 0.4321 | 0.8785 | 0 | 850 | 2 | 1160 | 2 | 1 | 2 | mixed_MPB | 25 | 5 | 5.5 | 145 | 126 | NA
17 | 0.005 | NA | 0.47 | 0.47 | 0.06 | 0 | 0 | 0.005 | 0 | 0 | 0 | 0 | 0 | 0 | 0 | 1 | 0 | 0 | 0 | 0 | 0 | 1.3894 | 0.0033 | 0.605 | 0 | 0.9837 | 0.4321 | 0.9055 | 0 | 850 | 2 | 1160 | 2 | 1 | 2 | mixed_MPB | 25 | 5 | 5.5 | 165 | 116 | NA
17 | 0.01 | NA | 0.47 | 0.47 | 0.06 | 0 | 0 | 0.01 | 0 | 0 | 0 | 0 | 0 | 0 | 0 | 1 | 0 | 0 | 0 | 0 | 0 | 1.3896 | 0.0033 | 0.605 | 0 | 0.9838 | 0.4321 | 0.9254 | 0 | 850 | 2 | 1160 | 2 | 1 | 2 | mixed_MPB | 25 | 5 | 5.5 | 175 | 119 | NA
17 | 0.02 | NA | 0.47 | 0.47 | 0.06 | 0 | 0 | 0.02 | 0 | 0 | 0 | 0 | 0 | 0 | 0 | 1 | 0 | 0 | 0 | 0 | 0 | 1.3901 | 0.0033 | 0.605 | 0 | 0.984 | 0.4321 | 0.9578 | 0 | 850 | 2 | 1160 | 2 | 1 | 2 | mixed_MPB | 25 | 5 | 5.5 | 194 | 105 | NA
17 | 0.03 | NA | 0.47 | 0.47 | 0.06 | 0 | 0 | 0.03 | 0 | 0 | 0 | 0 | 0 | 0 | 0 | 1 | 0 | 0 | 0 | 0 | 0 | 1.3906 | 0.0033 | 0.605 | 0 | 0.9842 | 0.4321 | 0.9846 | 0 | 850 | 2 | 1160 | 2 | 1 | 2 | mixed_MPB | 25 | 5 | 5.5 | 201 | 100 | NA
17 | 0.04 | NA | 0.47 | 0.47 | 0.06 | 0 | 0 | 0.04 | 0 | 0 | 0 | 0 | 0 | 0 | 0 | 1 | 0 | 0 | 0 | 0 | 0 | 1.3911 | 0.0033 | 0.605 | 0 | 0.9843 | 0.4321 | 1.0078 | 0 | 850 | 2 | 1160 | 2 | 1 | 2 | mixed_MPB | 25 | 5 | 5.5 | 189 | 122 | NA
17 | 0 | NA | 0.47 | 0.47 | 0.06 | 0 | 0 | 0 | 0 | 0 | 0 | 0 | 0 | 0 | 0 | 1 | 0 | 0 | 0 | 0 | 0 | 1.3891 | 0.0033 | 0.605 | 0 | 0.9836 | 0.4321 | 0.8785 | 0 | 850 | 2 | 1160 | 2 | 1 | 2 | mixed_MPB | 25 | 5 | 5.5 | 145 | 126 | NA
17 | 0.01 | NA | 0.4794 | 0.47 | 0.06 | 0 | 0 | 0 | 0 | 0 | 0 | 0 | 0 | 0 | 0 | 1 | 0 | 0 | 0 | 0 | 0 | 1.3888 | 0.0033 | 0.605 | 0 | 0.9835 | 0.4321 | 0.8773 | 0 | 850 | 2 | 1160 | 2 | 1 | 2 | mixed_MPB | 25 | 5 | 5.5 | 192 | 98 | NA
17 | 0.02 | NA | 0.4888 | 0.47 | 0.06 | 0 | 0 | 0 | 0 | 0 | 0 | 0 | 0 | 0 | 0 | 1 | 0 | 0 | 0 | 0 | 0 | 1.3886 | 0.0033 | 0.605 | 0 | 0.9834 | 0.4321 | 0.8761 | 0 | 850 | 2 | 1160 | 2 | 1 | 2 | mixed_MPB | 25 | 5 | 5.5 | 207 | 83 | NA
17 | 0.03 | NA | 0.4982 | 0.47 | 0.06 | 0 | 0 | 0 | 0 | 0 | 0 | 0 | 0 | 0 | 0 | 1 | 0 | 0 | 0 | 0 | 0 | 1.3883 | 0.0033 | 0.605 | 0 | 0.9834 | 0.4321 | 0.8747 | 0 | 850 | 2 | 1160 | 2 | 1 | 2 | mixed_MPB | 25 | 5 | 5.5 | 146 | 72 | NA
17 | 0.04 | NA | 0.5076 | 0.47 | 0.06 | 0 | 0 | 0 | 0 | 0 | 0 | 0 | 0 | 0 | 0 | 1 | 0 | 0 | 0 | 0 | 0 | 1.388 | 0.0032 | 0.605 | 0 | 0.9833 | 0.4321 | 0.8733 | 0 | 850 | 2 | 1160 | 2 | 1 | 2 | mixed_MPB | 25 | 5 | 5.5 | 75 | 86 | NA
19 | 0 | NA | 0.5 | 0.4 | 0 | 0.1 | 0 | 0 | 0 | 0 | 0 | 0 | 0 | 0 | 0 | 1 | 0 | 0 | 0 | 0 | 0 | 1.4 | 0.0066 | 0.605 | 0 | 0.9875 | 0.4321 | 0.9433 | 0 | 850 | 6 | 1130 | 2 | 1 | 1.5 | NER | 25 | 20 | 4.5 | 150 | 76 | 800
19 | 0.015 | NA | 0.4925 | 0.4 | 0 | 0.1 | 0 | 0 | 0 | 0 | 0 | 0 | 0 | 0 | 0.0075 | 1 | 0 | 0 | 0 | 0 | 0 | 1.3991 | 0.006779 | 0.605 | 0 | 0.9872 | 0.4321 | 0.9823 | 0 | 850 | 6 | 1130 | 2 | 1 | 1.5 | NER | 25 | 20 | 4.5 | 190 | 68 | 920
19 | 0.03 | NA | 0.485 | 0.4 | 0 | 0.1 | 0 | 0 | 0 | 0 | 0 | 0 | 0 | 0 | 0.015 | 1 | 0 | 0 | 0 | 0 | 0 | 1.3982 | 0.006957 | 0.605 | 0 | 0.9868 | 0.4321 | 1.0107 | 0 | 850 | 6 | 1130 | 2 | 1 | 1.5 | NER | 25 | 20 | 4.5 | 175 | 62 | 1000
19 | 0.045 | NA | 0.4775 | 0.4 | 0 | 0.1 | 0 | 0 | 0 | 0 | 0 | 0 | 0 | 0 | 0.0225 | 1 | 0 | 0 | 0 | 0 | 0 | 1.3973 | 0.007133 | 0.605 | 0 | 0.9865 | 0.4321 | 1.0351 | 0 | 850 | 6 | 1130 | 2 | 1 | 1.5 | NER_ER_boundary | 25 | 20 | 4.5 | 78 | 52 | 1200
19 | 0.06 | NA | 0.47 | 0.4 | 0 | 0.1 | 0 | 0 | 0 | 0 | 0 | 0 | 0 | 0 | 0.03 | 1 | 0 | 0 | 0 | 0 | 0 | 1.3964 | 0.007307 | 0.605 | 0 | 0.9862 | 0.4321 | 1.0568 | 0 | 850 | 6 | 1130 | 2 | 1 | 1.5 | NER_ER_boundary | 25 | 20 | 4.5 | 20 | 50 | 1350
19 | 0.08 | NA | 0.46 | 0.4 | 0 | 0.1 | 0 | 0 | 0 | 0 | 0 | 0 | 0 | 0 | 0.04 | 1 | 0 | 0 | 0 | 0 | 0 | 1.3952 | 0.007537 | 0.605 | 0 | 0.9858 | 0.4321 | 1.0827 | 0 | 850 | 6 | 1130 | 2 | 1 | 0.5 | ER | 25 | 20 | 4.5 | 5 | 53 | 1250
19 | 0.1 | NA | 0.45 | 0.4 | 0 | 0.1 | 0 | 0 | 0 | 0 | 0 | 0 | 0 | 0 | 0.05 | 1 | 0 | 0 | 0 | 0 | 0 | 1.394 | 0.007764 | 0.605 | 0 | 0.9854 | 0.4321 | 1.1059 | 0 | 850 | 6 | 1130 | 2 | 1 | 0.5 | ER | 25 | 20 | 4.5 | 0 | 50 | 1200
19 | NA | 0.015 | 0.4925 | 0.4 | 0 | 0.1 | 0 | 0 | 0 | 0 | 0 | 0.0075 | 0 | 0 | 0 | 1 | 0 | 0 | 0 | 0 | 0 | 1.3988 | 0.006899 | 0.605 | 0 | 0.987 | 0.4321 | 0.9823 | 0 | 850 | 6 | 1130 | 2 | 1 | 1.5 | NER | 25 | 20 | 4.5 | 180 | NA | NA
19 | NA | 0.015 | 0.4925 | 0.4 | 0 | 0.1 | 0 | 0 | 0 | 0 | 0 | 0 | 0.0075 | 0 | 0 | 1 | 0 | 0 | 0 | 0 | 0 | 1.3984 | 0.007054 | 0.605 | 0 | 0.9869 | 0.4321 | 0.9823 | 0 | 850 | 6 | 1130 | 2 | 1 | 1.5 | NER | 25 | 20 | 4.5 | 165 | NA | NA
19 | NA | 0.015 | 0.4925 | 0.4 | 0 | 0.1 | 0 | 0 | 0 | 0 | 0.0075 | 0 | 0 | 0 | 0 | 1 | 0 | 0 | 0 | 0 | 0 | 1.3995 | 0.006678 | 0.605 | 0 | 0.9873 | 0.4321 | 0.9823 | 0 | 850 | 6 | 1130 | 2 | 1 | 1.5 | NER | 25 | 20 | 4.5 | 185 | NA | NA
19 | NA | 0.015 | 0.4925 | 0.4 | 0 | 0.1 | 0 | 0 | 0 | 0.0075 | 0 | 0 | 0 | 0 | 0 | 1 | 0 | 0 | 0 | 0 | 0 | 1.3985 | 0.007021 | 0.605 | 0 | 0.9869 | 0.4321 | 0.9823 | 0 | 850 | 6 | 1130 | 2 | 1 | 1.5 | NER | 25 | 20 | 4.5 | 170 | NA | NA
19 | NA | 0.015 | 0.4925 | 0.4 | 0 | 0.1 | 0 | 0 | 0 | 0 | 0 | 0 | 0 | 0.0075 | 0 | 1 | 0 | 0 | 0 | 0 | 0 | 1.3982 | 0.007152 | 0.605 | 0 | 0.9869 | 0.4321 | 0.9823 | 0 | 850 | 6 | 1130 | 2 | 1 | 1.5 | NER | 25 | 20 | 4.5 | 170 | NA | NA
21 | 0 | NA | 0.5 | 0.4 | 0 | 0.1 | 0 | 0 | 0 | 0 | 0 | 0 | 0 | 0 | 0 | 0.99 | 0 | 0.01 | 0 | 0 | 0 | 1.4 | 0.0066 | 0.6053 | 0 | 0.9873 | 0.4324 | 0.9433 | 0.056 | 850 | 4 | 1150 | 2 | 1 | 2 | NER | 25 | 30 | 5 | 150 | 68 | 1096
21 | 0.01 | NA | 0.495 | 0.396 | 0 | 0.099 | 0.01 | 0 | 0 | 0 | 0 | 0 | 0 | 0 | 0 | 0.9801 | 0 | 0.0199 | 0 | 0 | 0 | 1.3978 | 0.007 | 0.6057 | 0 | 0.9864 | 0.4326 | 0.9899 | 0.0976 | 850 | 4 | 1150 | 2 | 1 | 2 | NER | 25 | 30 | 5 | 103 | NA | 1192
21 | 0.02 | NA | 0.49 | 0.392 | 0 | 0.098 | 0.02 | 0 | 0 | 0 | 0 | 0 | 0 | 0 | 0 | 0.9702 | 0 | 0.0298 | 0 | 0 | 0 | 1.3956 | 0.0074 | 0.606 | 0 | 0.9854 | 0.4329 | 1.0225 | 0.134 | 850 | 4 | 1150 | 2 | 1 | 2 | NER_ER_boundary | 25 | 30 | 5 | 15 | 21 | 1397
21 | 0.03 | NA | 0.485 | 0.388 | 0 | 0.097 | 0.03 | 0 | 0 | 0 | 0 | 0 | 0 | 0 | 0 | 0.9603 | 0 | 0.0397 | 0 | 0 | 0 | 1.3934 | 0.0078 | 0.6064 | 0 | 0.9845 | 0.4331 | 1.0498 | 0.167 | 850 | 4 | 1150 | 2 | 1 | 2 | ER | 25 | 30 | 5 | 10 | NA | 1236
22 | 0 | NA | 0.37 | 0.37 | 0 | 0 | 0 | 0.26 | 0 | 0 | 0 | 0 | 0 | 0 | 0 | 1 | 0 | 0 | 0 | 0 | 0 | 1.3919 | 0.001 | 0.605 | 0 | 0.9846 | 0.4321 | 1.086 | 0 | 850 | 2 | 1150 | 4 | 0 | 0.5 | ER | NA | NA | NA | NA | NA | 5009.4
22 | 0.005 | NA | 0.37 | 0.37 | 0 | 0 | 0 | 0.26 | 0 | 0 | 0 | 0 | 0 | 0 | 0 | 0.995 | 0 | 0.005 | 0 | 0 | 0 | 1.3919 | 0.001 | 0.6052 | 0 | 0.9845 | 0.4323 | 1.086 | 0.0315 | 850 | 2 | 1150 | 4 | 0 | 0.5 | ER | NA | NA | NA | NA | NA | 4450.3
22 | 0.01 | NA | 0.37 | 0.37 | 0 | 0 | 0 | 0.26 | 0 | 0 | 0 | 0 | 0 | 0 | 0 | 0.99 | 0 | 0.01 | 0 | 0 | 0 | 1.3919 | 0.001 | 0.6053 | 0 | 0.9845 | 0.4324 | 1.086 | 0.056 | 850 | 2 | 1150 | 4 | 0 | 0.5 | ER | NA | NA | NA | NA | NA | 4144.6
22 | 0.02 | NA | 0.37 | 0.37 | 0 | 0 | 0 | 0.26 | 0 | 0 | 0 | 0 | 0 | 0 | 0 | 0.98 | 0 | 0.02 | 0 | 0 | 0 | 1.3919 | 0.001 | 0.6057 | 0 | 0.9843 | 0.4326 | 1.086 | 0.098 | 850 | 2 | 1150 | 4 | 0 | 0.5 | ER | NA | NA | NA | NA | NA | 3804.4
22 | 0.05 | NA | 0.37 | 0.37 | 0 | 0 | 0 | 0.26 | 0 | 0 | 0 | 0 | 0 | 0 | 0 | 0.95 | 0 | 0.05 | 0 | 0 | 0 | 1.3919 | 0.001 | 0.6068 | 0.0001 | 0.9838 | 0.4334 | 1.086 | 0.1985 | 850 | 2 | 1150 | 4 | 0 | 0.5 | ER | NA | NA | NA | NA | NA | 3257.2
23 | 0.06 | NA | 0.47 | 0.47 | 0.06 | 0 | 0 | 0 | 0 | 0 | 0 | 0 | 0 | 0 | 0 | 1 | 0 | 0 | 0 | 0 | 0 | 1.3891 | 0.003326 | 0.605 | 0 | 0.9836 | 0.4321 | 0.8785 | 0 | 1200 | 10 | 1130 | 3 | 1 | 2 | mixed_MPB | 25 | 25 | 1.65 | 85 | 128 | 1829
23 | 0.07 | NA | 0.465 | 0.465 | 0.07 | 0 | 0 | 0 | 0 | 0 | 0 | 0 | 0 | 0 | 0 | 1 | 0 | 0 | 0 | 0 | 0 | 1.3915 | 0.003804 | 0.605 | 0 | 0.9845 | 0.4321 | 0.8983 | 0 | 1200 | 10 | 1130 | 3 | 1 | 2 | mixed_MPB | 25 | 15 | 2.35 | 102 | 165 | 1000
24 | 0 | NA | 0.5 | 0.5 | 0 | 0 | 0 | 0 | 0 | 0 | 0 | 0 | 0 | 0 | 0 | 1 | 0 | 0 | 0 | 0 | 0 | 1.375 | 0.0002 | 0.605 | 0 | 0.9787 | 0.4321 | 0.6931 | 0 | 850 | 3 | 1145 | 2 | 0 | 1 | R_like | NA | NA | NA | 70 | 180 | 1200
24 | 0.08 | NA | 0.46 | 0.46 | 0 | 0 | 0 | 0.08 | 0 | 0 | 0 | 0 | 0 | 0 | 0 | 1 | 0 | 0 | 0 | 0 | 0 | 1.3802 | 0.0005 | 0.605 | 0 | 0.9805 | 0.4321 | 0.9165 | 0 | 850 | 3 | 1145 | 2 | 0 | 1 | FE | NA | NA | NA | 90 | 140 | 1300
24 | 0.12 | NA | 0.44 | 0.44 | 0 | 0 | 0 | 0.12 | 0 | 0 | 0 | 0 | 0 | 0 | 0 | 1 | 0 | 0 | 0 | 0 | 0 | 1.3828 | 0.0006 | 0.605 | 0 | 0.9814 | 0.4321 | 0.9769 | 0 | 850 | 3 | 1145 | 2 | 0 | 1 | FE | NA | NA | NA | 110 | 120 | 1500
24 | 0.16 | NA | 0.42 | 0.42 | 0 | 0 | 0 | 0.16 | 0 | 0 | 0 | 0 | 0 | 0 | 0 | 1 | 0 | 0 | 0 | 0 | 0 | 1.3854 | 0.0008 | 0.605 | 0 | 0.9823 | 0.4321 | 1.0219 | 0 | 850 | 3 | 1145 | 2 | 1 | 1.5 | NER_ER_boundary | NA | NA | NA | 135 | 100 | 1700
24 | 0.2 | NA | 0.4 | 0.4 | 0 | 0 | 0 | 0.2 | 0 | 0 | 0 | 0 | 0 | 0 | 0 | 1 | 0 | 0 | 0 | 0 | 0 | 1.388 | 0.0009 | 0.605 | 0 | 0.9832 | 0.4321 | 1.0549 | 0 | 850 | 3 | 1145 | 2 | 1 | 1.5 | NER_ER_boundary | NA | NA | NA | 152 | 80 | 1900
24 | 0.24 | NA | 0.38 | 0.38 | 0 | 0 | 0 | 0.24 | 0 | 0 | 0 | 0 | 0 | 0 | 0 | 1 | 0 | 0 | 0 | 0 | 0 | 1.3906 | 0.0009 | 0.605 | 0 | 0.9842 | 0.4321 | 1.0779 | 0 | 850 | 3 | 1145 | 2 | 0 | 1.5 | NER | NA | NA | NA | 20 | 60 | 2100
25 | 0 | NA | 0.5 | 0.5 | 0 | 0 | 0 | 0 | 0 | 0 | 0 | 0 | 0 | 0 | 0 | 1 | 0 | 0 | 0 | 0 | 0 | 1.375 | 0.0002 | 0.605 | 0 | 0.9787 | 0.4321 | 0.6931 | 0 | 900/800 | 2 | 1150 | 2 | 0 | 1 | R_like | NA | NA | NA | 72 | NA | 2197
25 | 0.05 | NA | 0.475 | 0.475 | 0 | 0.05 | 0 | 0 | 0 | 0 | 0 | 0 | 0 | 0 | 0 | 0.95 | 0 | 0.05 | 0 | 0 | 0 | 1.3882 | 0.0035 | 0.6068 | 0.0001 | 0.9825 | 0.4334 | 0.857 | 0.1985 | 900/800 | 2 | 1150 | 2 | 1 | 1.5 | NER_ER_boundary | NA | NA | NA | 130 | NA | 3598
25 | 0.1 | NA | 0.45 | 0.45 | 0 | 0.1 | 0 | 0 | 0 | 0 | 0 | 0 | 0 | 0 | 0 | 0.9 | 0 | 0.1 | 0 | 0 | 0 | 1.4015 | 0.0065 | 0.6085 | 0.0001 | 0.9863 | 0.4346 | 0.9489 | 0.3251 | 900/800 | 2 | 1150 | 2 | 0 | 0.5 | ER | NA | NA | NA | 25 | NA | 1592
25 | 0.15 | NA | 0.425 | 0.425 | 0 | 0.15 | 0 | 0 | 0 | 0 | 0 | 0 | 0 | 0 | 0 | 0.85 | 0 | 0.15 | 0 | 0 | 0 | 1.4147 | 0.0091 | 0.6102 | 0.0002 | 0.9901 | 0.4359 | 1.0119 | 0.4227 | 900/800 | 2 | 1150 | 2 | 0 | 0.5 | ER | NA | NA | NA | 16 | NA | 1485
26 | 0 | NA | 0.475 | 0.475 | 0.05 | 0 | 0 | 0 | 0 | 0 | 0 | 0 | 0 | 0 | 0 | 1 | 0 | 0 | 0 | 0 | 0 | 1.3867 | 0.0028 | 0.605 | 0 | 0.9828 | 0.4321 | 0.857 | 0 | 800 | 2 | 1150 | 3 | 1 | 1.5 | NER | NA | NA | NA | 135 | 65.9 | 5287
26 | 0.01 | NA | 0.475 | 0.47 | 0.05 | 0 | 0.005 | 0 | 0 | 0 | 0 | 0 | 0 | 0 | 0 | 1 | 0 | 0 | 0 | 0 | 0 | 1.3857 | 0.0031 | 0.605 | 0 | 0.9824 | 0.4321 | 0.8847 | 0 | 800 | 2 | 1150 | 3 | 1 | 1.5 | NER | NA | NA | NA | 145 | 90.8 | 5879
26 | 0.02 | NA | 0.475 | 0.465 | 0.05 | 0 | 0.01 | 0 | 0 | 0 | 0 | 0 | 0 | 0 | 0 | 1 | 0 | 0 | 0 | 0 | 0 | 1.3846 | 0.0033 | 0.605 | 0 | 0.9821 | 0.4321 | 0.9055 | 0 | 800 | 2 | 1150 | 3 | 1 | 1.5 | NER | NA | NA | NA | 157 | 86.6 | 6488
26 | 0.03 | NA | 0.475 | 0.46 | 0.05 | 0 | 0.015 | 0 | 0 | 0 | 0 | 0 | 0 | 0 | 0 | 1 | 0 | 0 | 0 | 0 | 0 | 1.3836 | 0.0035 | 0.605 | 0 | 0.9817 | 0.4321 | 0.9236 | 0 | 800 | 2 | 1150 | 3 | 1 | 1.5 | NER_ER_boundary | NA | NA | NA | 140 | 84.6 | 5774
26 | 0.04 | NA | 0.475 | 0.455 | 0.05 | 0 | 0.02 | 0 | 0 | 0 | 0 | 0 | 0 | 0 | 0 | 1 | 0 | 0 | 0 | 0 | 0 | 1.3826 | 0.0037 | 0.605 | 0 | 0.9813 | 0.4321 | 0.9399 | 0 | 800 | 2 | 1150 | 3 | 1 | 1.5 | NER_ER_boundary | NA | NA | NA | 110 | 81.9 | 5487
26 | 0.05 | NA | 0.475 | 0.45 | 0.05 | 0 | 0.025 | 0 | 0 | 0 | 0 | 0 | 0 | 0 | 0 | 1 | 0 | 0 | 0 | 0 | 0 | 1.3815 | 0.0039 | 0.605 | 0 | 0.981 | 0.4321 | 0.9549 | 0 | 800 | 2 | 1150 | 3 | 1 | 1.5 | NER_ER_boundary | NA | NA | NA | 75 | 64.6 | 5168
26 | 0.1 | NA | 0.475 | 0.425 | 0.05 | 0 | 0.05 | 0 | 0 | 0 | 0 | 0 | 0 | 0 | 0 | 1 | 0 | 0 | 0 | 0 | 0 | 1.3762 | 0.0049 | 0.605 | 0 | 0.9791 | 0.4321 | 1.0168 | 0 | 800 | 2 | 1150 | 3 | 1 | 0.5 | ER | NA | NA | NA | 35 | NA | 4030
26 | 0.15 | NA | 0.475 | 0.4 | 0.05 | 0 | 0.075 | 0 | 0 | 0 | 0 | 0 | 0 | 0 | 0 | 1 | 0 | 0 | 0 | 0 | 0 | 1.371 | 0.0058 | 0.605 | 0 | 0.9773 | 0.4321 | 1.0642 | 0 | 800 | 2 | 1150 | 3 | 1 | 0.5 | ER | NA | NA | NA | 18 | NA | 2897
27 | 0 | NA | 0.9 | 0.1 | 0 | 0 | 0 | 0 | 0 | 0 | 0 | 0 | 0 | 0 | 0 | 1 | 0 | 0 | 0 | 0 | 0 | 1.363 | 0.0001 | 0.605 | 0 | 0.9744 | 0.4321 | 0.3251 | 0 | 850 | 3 | 1000 | 2 | 0 | 1 | BLSF_layered | 150 | 10 | 10.5 | 10 | 660.6 | 1381.3
27 | 0.1 | NA | 0.88 | 0.1 | 0 | 0 | 0 | 0 | 0 | 0 | 0.02 | 0 | 0 | 0 | 0 | 1 | 0 | 0 | 0 | 0 | 0 | 1.3626 | 0.0001 | 0.605 | 0 | 0.9743 | 0.4321 | 0.421 | 0 | 850 | 3 | 1000 | 2 | 0 | 1 | BLSF_layered | 150 | 10 | 10.5 | 12 | 651.8 | 1358.18
27 | 0.2 | NA | 0.86 | 0.1 | 0 | 0 | 0 | 0 | 0 | 0 | 0.04 | 0 | 0 | 0 | 0 | 1 | 0 | 0 | 0 | 0 | 0 | 1.3622 | 0.0001 | 0.605 | 0 | 0.9741 | 0.4321 | 0.4887 | 0 | 850 | 3 | 1000 | 2 | 0 | 1 | BLSF_layered | 150 | 10 | 10.5 | 14 | 638.4 | 1347.42
27 | 0.3 | NA | 0.84 | 0.1 | 0 | 0 | 0 | 0 | 0 | 0 | 0.06 | 0 | 0 | 0 | 0 | 1 | 0 | 0 | 0 | 0 | 0 | 1.3618 | 0.0001 | 0.605 | 0 | 0.974 | 0.4321 | 0.5455 | 0 | 850 | 3 | 1000 | 2 | 0 | 1 | BLSF_layered | 150 | 10 | 10.5 | 18 | 634.8 | 1109.18
27 | 0.4 | NA | 0.82 | 0.1 | 0 | 0 | 0 | 0 | 0 | 0 | 0.08 | 0 | 0 | 0 | 0 | 1 | 0 | 0 | 0 | 0 | 0 | 1.3614 | 0.0001 | 0.605 | 0 | 0.9739 | 0.4321 | 0.595 | 0 | 850 | 3 | 1000 | 2 | 0 | 1 | BLSF_layered | 150 | 10 | 10.5 | 15 | 632.2 | 1004.89
27 | 0.5 | NA | 0.8 | 0.1 | 0 | 0 | 0 | 0 | 0 | 0 | 0.1 | 0 | 0 | 0 | 0 | 1 | 0 | 0 | 0 | 0 | 0 | 1.361 | 0.0001 | 0.605 | 0 | 0.9737 | 0.4321 | 0.639 | 0 | 850 | 3 | 1000 | 2 | 0 | 1 | BLSF_layered | 150 | 10 | 10.5 | 13 | 609.3 | 709.828
28 | 0 | NA | 0.5 | 0.5 | 0 | 0 | 0 | 0 | 0 | 0 | 0 | 0 | 0 | 0 | 0 | 1 | 0 | 0 | 0 | 0 | 0 | 1.375 | 0.0002 | 0.605 | 0 | 0.9787 | 0.4321 | 0.6931 | 0 | 750 | 2 | 1150 | 2 | 0 | 1 | R_like | 90 | 10 | 2.5 | 80 | 364 | 688
28 | 0.01 | NA | 0.495 | 0.5 | 0 | 0.005 | 0 | 0 | 0 | 0 | 0 | 0 | 0 | 0 | 0 | 0.99 | 0 | 0.01 | 0 | 0 | 0 | 1.3764 | 0.0006 | 0.6053 | 0 | 0.979 | 0.4324 | 0.7211 | 0.056 | 750 | 2 | 1150 | 2 | 0 | 1 | R_like | 90 | 10 | 2.5 | 75 | 312 | 802
28 | 0.03 | NA | 0.485 | 0.5 | 0 | 0.015 | 0 | 0 | 0 | 0 | 0 | 0 | 0 | 0 | 0 | 0.97 | 0 | 0.03 | 0 | 0 | 0 | 1.3792 | 0.0013 | 0.606 | 0 | 0.9796 | 0.4329 | 0.7605 | 0.1347 | 750 | 2 | 1150 | 2 | 0 | 1 | R_like | 90 | 10 | 2.5 | 79 | 315 | 870
28 | 0.05 | NA | 0.475 | 0.5 | 0 | 0.025 | 0 | 0 | 0 | 0 | 0 | 0 | 0 | 0 | 0 | 0.95 | 0 | 0.05 | 0 | 0 | 0 | 1.382 | 0.0019 | 0.6068 | 0.0001 | 0.9803 | 0.4334 | 0.7924 | 0.1985 | 750 | 2 | 1150 | 2 | 0 | 1 | R_like | 90 | 10 | 2.5 | 56 | 314 | 996
28 | 0.06 | NA | 0.47 | 0.5 | 0 | 0.03 | 0 | 0 | 0 | 0 | 0 | 0 | 0 | 0 | 0 | 0.94 | 0 | 0.06 | 0 | 0 | 0 | 1.3834 | 0.0023 | 0.6071 | 0.0001 | 0.9806 | 0.4336 | 0.8066 | 0.227 | 750 | 2 | 1150 | 2 | 0 | 1 | R_like | 90 | 10 | 2.5 | 36 | 275 | 980
28 | 0.07 | NA | 0.465 | 0.5 | 0 | 0.035 | 0 | 0 | 0 | 0 | 0 | 0 | 0 | 0 | 0 | 0.93 | 0 | 0.07 | 0 | 0 | 0 | 1.3848 | 0.0026 | 0.6075 | 0.0001 | 0.9809 | 0.4339 | 0.82 | 0.2536 | 750 | 2 | 1150 | 2 | 0 | 1 | R_like | 90 | 10 | 2.5 | 70 | 270 | 802
29 | 0 | NA | 0.47 | 0.47 | 0.06 | 0 | 0 | 0 | 0 | 0 | 0 | 0 | 0 | 0 | 0 | 1 | 0 | 0 | 0 | 0 | 0 | 1.3891 | 0.0033 | 0.605 | 0 | 0.9836 | 0.4321 | 0.8785 | 0 | 820 | 2 | 1100 | 2 | 1 | 2 | mixed_MPB | 60 | 15 | 6 | 148 | 108 | NA
29 | 0.1 | NA | 0.423 | 0.47 | 0.107 | 0 | 0 | 0 | 0 | 0 | 0 | 0 | 0 | 0 | 0 | 1 | 0 | 0 | 0 | 0 | 0 | 1.4008 | 0.0054 | 0.605 | 0 | 0.9878 | 0.4321 | 0.9579 | 0 | 820 | 2 | 1100 | 2 | 0 | 1 | T_like | 60 | 15 | 6 | 76 | 200 | NA
29 | 0.2 | NA | 0.376 | 0.47 | 0.154 | 0 | 0 | 0 | 0 | 0 | 0 | 0 | 0 | 0 | 0 | 1 | 0 | 0 | 0 | 0 | 0 | 1.4126 | 0.0073 | 0.605 | 0 | 0.9919 | 0.4321 | 1.0108 | 0 | 820 | 2 | 1100 | 2 | 0 | 1 | T_like | 60 | 15 | 6 | 46 | 213 | NA
29 | 0.3 | NA | 0.329 | 0.47 | 0.201 | 0 | 0 | 0 | 0 | 0 | 0 | 0 | 0 | 0 | 0 | 1 | 0 | 0 | 0 | 0 | 0 | 1.4244 | 0.0088 | 0.605 | 0 | 0.9961 | 0.4321 | 1.0431 | 0 | 820 | 2 | 1100 | 2 | 0 | 1 | T_like | 60 | 15 | 6 | 43 | 230 | NA
20 | 0 | NA | 0.5 | 0.5 | 0 | 0 | 0 | 0 | 0 | 0 | 0 | 0 | 0 | 0 | 0 | 1 | 0 | 0 | 0 | 0 | 0 | 1.375 | 0.0002 | 0.605 | 0 | 0.9787 | 0.4321 | 0.6931 | 0 | 900 | 2 | 1150 | 4 | 0 | 1 | R_like | 25 | 15 | 5 | 89 | NA | 3158
20 | 0.05 | NA | 0.525 | 0.475 | 0 | 0 | 0 | 0 | 0 | 0 | 0 | 0 | 0 | 0 | 0 | 0.975 | 0 | 0 | 0.025 | 0 | 0 | 1.3742 | 0.0002 | 0.6079 | 0.0003 | 0.977 | 0.4342 | 0.6919 | 0.1169 | 900 | 2 | 1150 | 4 | 0 | 1 | R_like | 25 | 15 | 5 | 159 | NA | 2386
20 | 0.1 | NA | 0.55 | 0.45 | 0 | 0 | 0 | 0 | 0 | 0 | 0 | 0 | 0 | 0 | 0 | 0.95 | 0 | 0 | 0.05 | 0 | 0 | 1.3735 | 0.0002 | 0.6108 | 0.0006 | 0.9753 | 0.4363 | 0.6881 | 0.1985 | 900 | 2 | 1150 | 4 | 0 | 1 | R_like | 25 | 15 | 5 | 115 | NA | 2345
20 | 0.15 | NA | 0.575 | 0.425 | 0 | 0 | 0 | 0 | 0 | 0 | 0 | 0 | 0 | 0 | 0 | 0.925 | 0 | 0 | 0.075 | 0 | 0 | 1.3727 | 0.0002 | 0.6136 | 0.0009 | 0.9737 | 0.4383 | 0.6819 | 0.2664 | 900 | 2 | 1150 | 4 | 0 | 0.5 | C_or_PC | 25 | 15 | 5 | 98 | NA | 1965
20 | 0.2 | NA | 0.6 | 0.4 | 0 | 0 | 0 | 0 | 0 | 0 | 0 | 0 | 0 | 0 | 0 | 0.9 | 0 | 0 | 0.1 | 0 | 0 | 1.372 | 0.0002 | 0.6165 | 0.0012 | 0.972 | 0.4404 | 0.673 | 0.3251 | 900 | 2 | 1150 | 4 | 0 | 0.5 | C_or_PC | 25 | 15 | 5 | 83 | NA | 2080
18 | 0 | NA | 0 | 0 | 1 | 0 | 0 | 0 | 0 | 0 | 0 | 0 | 0 | 0 | 0 | 1 | 0 | 0 | 0 | 0 | 0 | 1.61 | 0 | 0.605 | 0 | 1.0617 | 0.4321 | 0 | 0 | 1100 | 2 | 1340 | 4 | 0 | 1 | T_like | NA | NA | NA | 220 | 127 | 2622
18 | 0.02 | NA | 0 | 0 | 1 | 0 | 0 | 0 | 0 | 0 | 0 | 0 | 0 | 0 | 0 | 0.98 | 0 | 0 | 0 | 0.02 | 0 | 1.61 | 0 | 0.6036 | 9.6e-05 | 1.0624 | 0.4311 | 0 | 0.098 | 1100 | 2 | 1340 | 4 | 0 | 1 | T_like | NA | NA | NA | 230 | 123 | 2377
18 | 0.03 | NA | 0 | 0 | 1 | 0 | 0 | 0 | 0 | 0 | 0 | 0 | 0 | 0 | 0 | 0.97 | 0 | 0 | 0 | 0.03 | 0 | 1.61 | 0 | 0.6029 | 0.000143 | 1.0628 | 0.4306 | 0 | 0.1347 | 1100 | 2 | 1340 | 4 | 0 | 1 | T_like | NA | NA | NA | 295 | 123 | 2806
18 | 0.04 | NA | 0 | 0 | 1 | 0 | 0 | 0 | 0 | 0 | 0 | 0 | 0 | 0 | 0 | 0.96 | 0 | 0 | 0 | 0.04 | 0 | 1.61 | 0 | 0.6022 | 0.000188 | 1.0632 | 0.4301 | 0 | 0.1679 | 1100 | 2 | 1340 | 4 | 0 | 1 | T_like | NA | NA | NA | 290 | 122 | 2753
18 | 0.05 | NA | 0 | 0 | 1 | 0 | 0 | 0 | 0 | 0 | 0 | 0 | 0 | 0 | 0 | 0.95 | 0 | 0 | 0 | 0.05 | 0 | 1.61 | 0 | 0.6015 | 0.000233 | 1.0636 | 0.4296 | 0 | 0.1985 | 1100 | 2 | 1340 | 4 | 0 | 1 | T_like | NA | NA | NA | 240 | 120 | 2747
33 | 0 | NA | 0.5 | 0.5 | 0 | 0 | 0 | 0 | 0 | 0 | 0 | 0 | 0 | 0 | 0 | 1 | 0 | 0 | 0 | 0 | 0 | 1.375 | 0.000225 | 0.605 | 0 | 0.978664 | 0.432143 | 0.693147 | 0 | 800 | 2 | 1160 | 2 | 0 | 1 | R_like | NA | NA | NA | 62 | NA | 300
33 | 0.01 | NA | 0.505 | 0.495 | 0 | 0 | 0 | 0 | 0 | 0 | 0 | 0 | 0 | 0 | 0 | 0.995 | 0 | 0 | 0.005 | 0 | 0 | 1.37485 | 0.000225 | 0.605575 | 6.6e-05 | 0.978331 | 0.432554 | 0.693097 | 0.031479 | 800 | 2 | 1160 | 2 | 0 | 1 | R_like | NA | NA | NA | 70 | NA | 450
33 | 0.02 | NA | 0.51 | 0.49 | 0 | 0 | 0 | 0 | 0 | 0 | 0 | 0 | 0 | 0 | 0 | 0.99 | 0 | 0 | 0.01 | 0 | 0 | 1.3747 | 0.000225 | 0.60615 | 0.000131 | 0.977997 | 0.432964 | 0.692947 | 0.056002 | 800 | 2 | 1160 | 2 | 0 | 1 | R_like | NA | NA | NA | 84 | 140 | 450
33 | 0.03 | NA | 0.515 | 0.485 | 0 | 0 | 0 | 0 | 0 | 0 | 0 | 0 | 0 | 0 | 0 | 0.985 | 0 | 0 | 0.015 | 0 | 0 | 1.37455 | 0.000225 | 0.606725 | 0.000195 | 0.977664 | 0.433375 | 0.692697 | 0.077883 | 800 | 2 | 1160 | 2 | 0 | 1 | R_like | NA | NA | NA | 99 | NA | 500
33 | 0.04 | NA | 0.52 | 0.48 | 0 | 0 | 0 | 0 | 0 | 0 | 0 | 0 | 0 | 0 | 0 | 0.98 | 0 | 0 | 0.02 | 0 | 0 | 1.3744 | 0.000225 | 0.6073 | 0.000259 | 0.977331 | 0.433786 | 0.692347 | 0.098039 | 800 | 2 | 1160 | 2 | 0 | 1 | R_like | NA | NA | NA | 108 | 130 | 650
33 | 0.05 | NA | 0.525 | 0.475 | 0 | 0 | 0 | 0 | 0 | 0 | 0 | 0 | 0 | 0 | 0 | 0.975 | 0 | 0 | 0.025 | 0 | 0 | 1.37425 | 0.000224 | 0.607875 | 0.000322 | 0.976999 | 0.434196 | 0.691897 | 0.116907 | 800 | 2 | 1160 | 2 | 0 | 1 | R_like | NA | NA | NA | 103 | NA | NA
33 | 0.06 | NA | 0.53 | 0.47 | 0 | 0 | 0 | 0 | 0 | 0 | 0 | 0 | 0 | 0 | 0 | 0.97 | 0 | 0 | 0.03 | 0 | 0 | 1.3741 | 0.000224 | 0.60845 | 0.000385 | 0.976666 | 0.434607 | 0.691346 | 0.134742 | 800 | 2 | 1160 | 2 | 0 | 1 | R_like | NA | NA | NA | 52 | 100 | 650
31 | 0.02 | NA | 0.49 | 0.49 | 0.02 | 0 | 0 | 0 | 0 | 0 | 0 | 0 | 0 | 0 | 0 | 0.98 | 0.02 | 0 | 0 | 0 | 0 | 1.3797 | 0.001303 | 0.6073 | 0.000259 | 0.979198 | 0.433786 | 0.777323 | 0.098039 | 420 | 0.166667 | 725 | 0.05 | 0 | 0.5 | C_or_PC | NA | NA | NA | NA | NA | 520
31 | 0.04 | NA | 0.48 | 0.48 | 0.04 | 0 | 0 | 0 | 0 | 0 | 0 | 0 | 0 | 0 | 0 | 0.96 | 0.04 | 0 | 0 | 0 | 0 | 1.3844 | 0.002337 | 0.6096 | 0.000508 | 0.979731 | 0.435429 | 0.833365 | 0.167944 | 420 | 0.166667 | 725 | 0.05 | 0 | 0.5 | C_or_PC | NA | NA | NA | NA | NA | 643
31 | 0.06 | NA | 0.47 | 0.47 | 0.06 | 0 | 0 | 0 | 0 | 0 | 0 | 0 | 0 | 0 | 0 | 0.94 | 0.06 | 0 | 0 | 0 | 0 | 1.3891 | 0.003326 | 0.6119 | 0.000746 | 0.980263 | 0.437071 | 0.878526 | 0.226968 | 420 | 0.166667 | 725 | 0.05 | 0 | 0.5 | C_or_PC | NA | NA | NA | NA | NA | 580
31 | 0.07 | NA | 0.465 | 0.465 | 0.07 | 0 | 0 | 0 | 0 | 0 | 0 | 0 | 0 | 0 | 0 | 0.93 | 0.07 | 0 | 0 | 0 | 0 | 1.39145 | 0.003804 | 0.61305 | 0.000861 | 0.980529 | 0.437893 | 0.898266 | 0.253639 | 420 | 0.166667 | 725 | 0.05 | 0 | 0.5 | C_or_PC | NA | NA | NA | NA | NA | 500
34 | 0.06 | NA | 0.476 | 0.47 | 0.054 | 0 | 0 | 0 | 0 | 0 | 0 | 0 | 0 | 0 | 0 | 0.994 | 0 | 0 | 0 | 0.006 | 0 | 1.3876 | 0.003036 | 0.60458 | 2.9e-05 | 0.983314 | 0.431843 | 0.865827 | 0.036678 | 830 | 2 | 1120 | 2 | 0 | 1 | R_like | NA | 40 | 7 | 138 | NA | NA
34 | 0.07 | NA | 0.472 | 0.465 | 0.063 | 0 | 0 | 0 | 0 | 0 | 0 | 0 | 0 | 0 | 0 | 0.993 | 0 | 0 | 0 | 0.007 | 0 | 1.3897 | 0.003474 | 0.60451 | 3.4e-05 | 0.984089 | 0.431793 | 0.884596 | 0.041708 | 830 | 2 | 1120 | 2 | 0 | 1 | R_like | NA | 40 | 7 | 180 | 92 | 900
34 | 0.08 | NA | 0.468 | 0.46 | 0.072 | 0 | 0 | 0 | 0 | 0 | 0 | 0 | 0 | 0 | 0 | 0.992 | 0 | 0 | 0 | 0.008 | 0 | 1.3918 | 0.003903 | 0.60444 | 3.9e-05 | 0.984864 | 0.431743 | 0.901988 | 0.046594 | 830 | 2 | 1120 | 2 | 1 | 2 | mixed_MPB | NA | 40 | 7 | 219 | 69 | 1400
34 | 0.09 | NA | 0.464 | 0.455 | 0.081 | 0 | 0 | 0 | 0 | 0 | 0 | 0 | 0 | 0 | 0 | 0.991 | 0 | 0 | 0 | 0.009 | 0 | 1.3939 | 0.004323 | 0.60437 | 4.4e-05 | 0.985639 | 0.431693 | 0.918163 | 0.051354 | 830 | 2 | 1120 | 2 | 0 | 1 | T_like | NA | 40 | 7 | 180 | 92 | 1100
34 | 0.1 | NA | 0.46 | 0.45 | 0.09 | 0 | 0 | 0 | 0 | 0 | 0 | 0 | 0 | 0 | 0 | 0.99 | 0 | 0 | 0 | 0.01 | 0 | 1.396 | 0.004734 | 0.6043 | 4.9e-05 | 0.986414 | 0.431643 | 0.933247 | 0.056002 | 830 | 2 | 1120 | 2 | 0 | 1 | T_like | NA | 40 | 7 | 175 | 110 | NA
34 | 0.11 | NA | 0.456 | 0.445 | 0.099 | 0 | 0 | 0 | 0 | 0 | 0 | 0 | 0 | 0 | 0 | 0.989 | 0 | 0 | 0 | 0.011 | 0 | 1.3981 | 0.005136 | 0.60423 | 5.3e-05 | 0.98719 | 0.431593 | 0.947339 | 0.060548 | 830 | 2 | 1120 | 2 | 0 | 1 | T_like | NA | 40 | 7 | 168 | 126 | 950