## Mix_Design_Matrix
Specimen_ID | w/c | FAC | CAC | RABCC-C | RABCC-PS | FA-C | SFC | SPC | MAS | CT | CS
SP-0001 | 0.41 | 778.2 | 861.3 | 29 | 1 | 11.44 | 0.01 | 0.393 | 25 | 28 | 26.1
SP-0002 | 0.42 | 789.2 | 831.9 | 3 | 4 | 12.37 | 0 | 0.697 | 20 | 14 | 38.4
SP-0003 | 0.41 | 800.9 | 1207 | 17 | 1 | 1.6 | 2.13 | 0.364 | 16 | 28 | 40.8
SP-0004 | 0.52 | 838.9 | 1058.9 | 25 | 2 | 14.61 | 4.06 | 0.077 | 20 | 7 | 12.5
SP-0005 | 0.54 | 782.9 | 933.1 | 20 | 0.5 | 7 | 1.94 | 0.928 | 16 | 28 | 32.2
SP-0006 | 0.42 | 730.8 | 1073.4 | 30 | 2 | 5.18 | 3.17 | 0.542 | 16 | 28 | 36.8
SP-0007 | 0.4 | 803.9 | 756.3 | 6 | 3 | 3.74 | 2.63 | 0.611 | 16 | 28 | 49.2
SP-0008 | 0.48 | 902.1 | 1020.2 | 28 | 2 | 9.79 | 0.98 | 0.848 | 25 | 28 | 24.5
SP-0009 | 0.42 | 739.5 | 1052.7 | 0 | 4 | 7.97 | 2.77 | 1.069 | 25 | 56 | 45.7
SP-0010 | 0.49 | 672.1 | 1112.3 | 30 | 4 | 10.22 | 1.02 | 0.779 | 16 | 28 | 30.2
SP-0011 | 0.46 | 838.7 | 918.5 | 25 | 4 | 10.34 | 1.04 | 0.625 | 20 | 28 | 29.3
SP-0012 | 0.36 | 740.5 | 1028.5 | 25 | 2 | 11.65 | 1.29 | 0.715 | 20 | 28 | 47.7
SP-0013 | 0.54 | 576.3 | 927.4 | 22 | 0.5 | 24.66 | 1.34 | 0.525 | 20 | 56 | 23.6
SP-0014 | 0.56 | 817.9 | 1045.4 | 25 | 2 | 8.24 | 2.16 | 0.608 | 16 | 28 | 23.9
SP-0015 | 0.41 | 707.3 | 930.4 | 12 | 0.5 | 3.59 | 0.83 | 0.635 | 18 | 28 | 46.2
SP-0016 | 0.43 | 742.9 | 979.1 | 5 | 4 | 0 | 2.39 | 0.402 | 20 | 56 | 53.7
SP-0017 | 0.47 | 776.7 | 920.3 | 5 | 1 | 0.83 | 2.37 | 0.604 | 10 | 28 | 38.6
SP-0018 | 0.47 | 765.3 | 1085 | 11 | 2 | 15.41 | 1.84 | 0.691 | 16 | 28 | 44
SP-0019 | 0.49 | 806.9 | 1105.7 | 7 | 1 | 12.32 | 3.44 | 0.728 | 20 | 28 | 42.7
SP-0020 | 0.57 | 715.3 | 996.4 | 23 | 4 | 0 | 2.79 | 0.708 | 16 | 7 | 15.3
SP-0021 | 0.44 | 791.1 | 1023.7 | 21 | 4 | 22.79 | 2.57 | 0.264 | 25 | 90 | 17.4
SP-0022 | 0.4 | 729.3 | 875 | 18 | 2 | 9.96 | 1.57 | 0.906 | 10 | 28 | 39.5
SP-0023 | 0.37 | 809.2 | 989.9 | 4 | 4 | 10.76 | 1.85 | 0.886 | 25 | 28 | 49.6
SP-0024 | 0.41 | 799.3 | 1014.9 | 17 | 1 | 21.47 | 2.02 | 0.575 | 16 | 56 | 34.8
SP-0025 | 0.45 | 675.3 | 1282 | 30 | 3 | 18.44 | 1.51 | 0.713 | 10 | 28 | 22.2
SP-0026 | 0.56 | 837 | 908.7 | 29 | 4 | 12.69 | 1.12 | 0.545 | 16 | 14 | 17.8
SP-0027 | 0.42 | 707.2 | 1166.3 | 4 | 1 | 12.98 | 0 | 0.787 | 20 | 14 | 37.1
SP-0028 | 0.46 | 814.7 | 1119.6 | 29 | 4 | 13.54 | 2.22 | 0.395 | 20 | 28 | 20.9
SP-0029 | 0.45 | 779.5 | 1048 | 24 | 1 | 6.55 | 2.54 | 0.935 | 16 | 14 | 35.8
SP-0030 | 0.52 | 897.2 | 1195.8 | 9 | 0.5 | 9.72 | 0.34 | 0.775 | 16 | 56 | 30.4
SP-0031 | 0.6 | 732.2 | 1057.1 | 0 | 4 | 11.45 | 2.11 | 0.78 | 18 | 28 | 32.1
SP-0032 | 0.42 | 722.2 | 1058.8 | 9 | 0.5 | 7.24 | 0.91 | 0.573 | 16 | 28 | 48.4
SP-0033 | 0.42 | 748.5 | 1014.6 | 4 | 4 | 2.21 | 1.13 | 0.246 | 20 | 28 | 35.5
SP-0034 | 0.51 | 725.8 | 1142.3 | 11 | 4 | 6.4 | 2.81 | 0.82 | 10 | 28 | 26.3
SP-0035 | 0.49 | 814.1 | 1129.5 | 21 | 1 | 2.07 | 0.51 | 0.254 | 16 | 28 | 23.5
SP-0036 | 0.56 | 620.8 | 957.3 | 29 | 2 | 8.39 | 0.51 | 0.823 | 20 | 28 | 21.6
SP-0037 | 0.49 | 665.8 | 888 | 26 | 1 | 0 | 3.3 | 0.406 | 25 | 90 | 17.1
SP-0038 | 0.43 | 664.7 | 999.6 | 6 | 2 | 10.05 | 1.35 | 0.202 | 20 | 28 | 46.5
SP-0039 | 0.49 | 826.1 | 939.9 | 8 | 0.5 | 0 | 2.75 | 0.599 | 16 | 28 | 37.3
SP-0040 | 0.52 | 886.9 | 1013.5 | 21 | 1 | 5.58 | 0 | 0.895 | 12 | 28 | 30.1
SP-0041 | 0.5 | 741.7 | 1143.6 | 20 | 2 | 11.02 | 0 | 0.358 | 16 | 28 | 25.9
SP-0042 | 0.48 | 736.6 | 974.2 | 11 | 2 | 12.75 | 0.59 | 0.999 | 16 | 28 | 44.2
SP-0043 | 0.51 | 755.7 | 1015.6 | 22 | 4 | 12.03 | 1.02 | 0.763 | 20 | 28 | 24.6
SP-0044 | 0.52 | 843.1 | 1025.7 | 28 | 4 | 9.92 | 0.1 | 0.638 | 20 | 7 | 16.6
SP-0045 | 0.53 | 675.9 | 1104.7 | 0 | 2 | 1.28 | 1.87 | 0.49 | 16 | 56 | 41.7
SP-0046 | 0.49 | 769.2 | 795.2 | 10 | 2 | 13.88 | 1.93 | 0.508 | 16 | 28 | 39
SP-0047 | 0.44 | 828.1 | 959.2 | 29 | 4 | 1.42 | 0.6 | 0.707 | 16 | 28 | 32.6
SP-0048 | 0.46 | 790.2 | 1041 | 20 | 1 | 14.57 | 0.68 | 0.811 | 16 | 28 | 38.3
SP-0049 | 0.52 | 765.3 | 1139.9 | 14 | 2 | 11.77 | 0.81 | 0.451 | 10 | 28 | 28
SP-0050 | 0.4 | 830.2 | 970.7 | 1 | 4 | 16.15 | 0.34 | 0.397 | 18 | 28 | 26.4
SP-0051 | 0.47 | 533.8 | 832.2 | 19 | 1 | 8.15 | 0 | 0.546 | 16 | 28 | 31.5
SP-0052 | 0.43 | 804.3 | 1081.9 | 6 | 2 | 3.09 | 1.41 | 0.947 | 16 | 7 | 40.3
SP-0053 | 0.45 | 697.8 | 956.4 | 20 | 4 | 0.24 | 1.07 | 0.295 | 12 | 28 | 27.9
SP-0054 | 0.53 | 603.6 | 900.9 | 11 | 4 | 0.91 | 1.17 | 0.885 | 16 | 14 | 28.7
SP-0055 | 0.46 | 791 | 957.5 | 21 | 2 | 0 | 0.49 | 0.61 | 10 | 28 | 33
SP-0056 | 0.45 | 860 | 1001.4 | 17 | 1 | 13.65 | 2.31 | 0.186 | 20 | 14 | 22.5
SP-0057 | 0.37 | 739.1 | 959.4 | 2 | 1 | 14.4 | 3.93 | 0.484 | 18 | 28 | 44.3
SP-0058 | 0.5 | 826.3 | 799.3 | 6 | 0.5 | 11.32 | 0.67 | 0.751 | 16 | 28 | 39.1
SP-0059 | 0.49 | 879.1 | 1109.6 | 10 | 4 | 7.8 | 2.9 | 1.049 | 16 | 28 | 41
SP-0060 | 0.58 | 855.3 | 1147.4 | 17 | 0.5 | 20.37 | 1.87 | 0.267 | 25 | 28 | 14.8
SP-0061 | 0.43 | 881.3 | 1085.1 | 11 | 4 | 7.41 | 1.54 | 0 | 12 | 28 | 28.6
SP-0062 | 0.46 | 809.5 | 906.1 | 5 | 1 | 9.33 | 1.16 | 0.272 | 16 | 14 | 29.8
SP-0063 | 0.47 | 756.1 | 999.8 | 4 | 1 | 7.71 | 1.42 | 0.882 | 16 | 28 | 51.4
SP-0064 | 0.55 | 621.9 | 1019.2 | 25 | 2 | 5.97 | 2.65 | 0.151 | 18 | 28 | 16.5
SP-0065 | 0.44 | 730.4 | 1079.8 | 0 | 2 | 11.79 | 0.36 | 0.973 | 25 | 7 | 34.7
SP-0066 | 0.47 | 682.6 | 1086.7 | 11 | 1 | 4.2 | 1.22 | 0.903 | 20 | 28 | 46.3
SP-0067 | 0.49 | 923.8 | 946.5 | 26 | 2 | 3.8 | 2.75 | 0.647 | 20 | 28 | 24.9
SP-0068 | 0.46 | 736 | 1028.1 | 30 | 2 | 12.09 | 2.48 | 0.442 | 16 | 14 | 28.3
SP-0069 | 0.42 | 760 | 1065.6 | 25 | 1 | 5.01 | 0.38 | 0.613 | 20 | 28 | 36.3
SP-0070 | 0.46 | 794.2 | 1165.5 | 10 | 1 | 8.8 | 1.32 | 0.752 | 10 | 7 | 26.2
SP-0071 | 0.51 | 753.6 | 1090.4 | 3 | 4 | 5.95 | 2.23 | 0.714 | 16 | 28 | 44.9
SP-0072 | 0.39 | 885.7 | 1098.8 | 26 | 2 | 7.93 | 2.16 | 1.034 | 16 | 28 | 39.3
SP-0073 | 0.46 | 700.3 | 1028.3 | 17 | 0.5 | 3.96 | 2.48 | 0.534 | 16 | 28 | 37.8
SP-0074 | 0.41 | 765.7 | 1160.9 | 3 | 4 | 4.16 | 1.88 | 0.274 | 16 | 56 | 55.9
SP-0075 | 0.52 | 690.7 | 1060.9 | 16 | 4 | 3.08 | 2.05 | 0.23 | 20 | 28 | 23.2
SP-0076 | 0.36 | 644.5 | 933.8 | 1 | 2 | 13.06 | 1.84 | 0.18 | 12 | 28 | 46.9
SP-0077 | 0.42 | 701.2 | 1160.2 | 28 | 2 | 9.03 | 3.08 | 0.648 | 12 | 28 | 34
SP-0078 | 0.47 | 747.1 | 1089.7 | 23 | 4 | 13.51 | 1.08 | 0.54 | 18 | 28 | 33
SP-0079 | 0.54 | 715.8 | 975.6 | 21 | 4 | 14.15 | 1.55 | 0.607 | 16 | 14 | 21
SP-0080 | 0.45 | 694.7 | 972 | 1 | 4 | 5.24 | 0.49 | 0.465 | 20 | 7 | 36.5
SP-0081 | 0.42 | 637.6 | 1049.6 | 11 | 2 | 13.29 | 0.29 | 0.321 | 16 | 90 | 39.4
SP-0082 | 0.56 | 743.5 | 1066.2 | 30 | 2 | 7.92 | 1.82 | 0.753 | 20 | 28 | 22.9
SP-0083 | 0.36 | 629.7 | 1039.6 | 5 | 2 | 7.05 | 0.78 | 0 | 16 | 28 | 43.5
SP-0084 | 0.32 | 810.9 | 1051 | 9 | 1 | 15.51 | 1.44 | 0.399 | 20 | 90 | 39.7
SP-0085 | 0.48 | 756.7 | 1189.9 | 24 | 3 | 11.32 | 3.12 | 0.796 | 20 | 56 | 37.5
SP-0086 | 0.42 | 633.5 | 1127.1 | 22 | 4 | 5.89 | 3.06 | 0.374 | 18 | 28 | 39.1
SP-0087 | 0.39 | 725.4 | 1039 | 24 | 2 | 10.93 | 3.72 | 0.697 | 16 | 28 | 39.8
SP-0088 | 0.49 | 689.9 | 1114 | 20 | 3 | 0.41 | 3.14 | 0.399 | 20 | 28 | 28.5
SP-0089 | 0.47 | 775.6 | 916.6 | 22 | 2 | 9.48 | 3.9 | 0.485 | 10 | 14 | 22.6
SP-0090 | 0.42 | 857.3 | 1059.7 | 26 | 1 | 0 | 1.94 | 0.743 | 16 | 28 | 38.9
SP-0091 | 0.37 | 600.1 | 1200.8 | 15 | 2 | 2.09 | 0.6 | 0.28 | 12 | 28 | 35.2
SP-0092 | 0.5 | 759.3 | 998.1 | 30 | 4 | 11.51 | 0.5 | 0.785 | 10 | 90 | 23.8
SP-0093 | 0.49 | 737.3 | 935.1 | 13 | 1 | 0 | 2.9 | 0.61 | 12 | 28 | 30.7
SP-0094 | 0.44 | 803.8 | 954.7 | 6 | 1 | 18.82 | 1.55 | 0.913 | 16 | 28 | 40.4
SP-0095 | 0.56 | 767.2 | 910.9 | 27 | 4 | 13.01 | 1.63 | 0.651 | 20 | 28 | 16.2
SP-0096 | 0.39 | 689.9 | 941.4 | 27 | 1 | 0 | 0.95 | 0.332 | 16 | 28 | 31
SP-0097 | 0.36 | 724.6 | 982.8 | 18 | 1 | 22.39 | 1.07 | 1.031 | 20 | 28 | 35.4
SP-0098 | 0.41 | 686.4 | 879.3 | 22 | 4 | 24.04 | 1.88 | 0.353 | 16 | 28 | 16.6
SP-0099 | 0.45 | 836.2 | 1021.5 | 16 | 3 | 6.92 | 0.44 | 0.542 | 25 | 28 | 36.2
SP-0100 | 0.47 | 751.8 | 1110.1 | 8 | 2 | 2.44 | 1.76 | 0.838 | 25 | 28 | 45.8
SP-0101 | 0.44 | 902.2 | 929.1 | 25 | 4 | 18.12 | 3.01 | 0.129 | 20 | 28 | 18.9
SP-0102 | 0.47 | 745.2 | 1171.8 | 12 | 1 | 5.94 | 0 | 0.959 | 25 | 28 | 35.3
SP-0103 | 0.38 | 693.4 | 1071 | 21 | 2 | 8.97 | 0 | 0.311 | 20 | 28 | 35.3
SP-0104 | 0.54 | 629 | 1123 | 4 | 2 | 15.3 | 2.18 | 0.485 | 20 | 28 | 37.2
SP-0105 | 0.45 | 605.8 | 954.1 | 22 | 4 | 7.08 | 2.86 | 0.671 | 16 | 28 | 37.2
SP-0106 | 0.52 | 623.4 | 1105.4 | 4 | 3 | 6.55 | 1.01 | 0.589 | 18 | 14 | 29.2
SP-0107 | 0.47 | 771.5 | 910.7 | 9 | 2 | 0.37 | 0 | 0.796 | 20 | 28 | 35.5
SP-0108 | 0.48 | 790.8 | 1108.9 | 20 | 2 | 4.22 | 2.93 | 0.199 | 16 | 28 | 28.7
SP-0109 | 0.48 | 623.6 | 1037.1 | 26 | 2 | 6.44 | 0.69 | 0.781 | 20 | 28 | 26.1
SP-0110 | 0.48 | 821.7 | 1075.2 | 9 | 4 | 0.57 | 1.14 | 0.801 | 20 | 28 | 39.3
SP-0111 | 0.49 | 711.5 | 902.3 | 26 | 2 | 1.11 | 1.82 | 0.856 | 16 | 56 | 24.9
SP-0112 | 0.53 | 761.8 | 930.4 | 6 | 2 | 8.2 | 0.83 | 0.202 | 20 | 28 | 23.3
SP-0113 | 0.46 | 879.1 | 1079.6 | 25 | 3 | 0 | 0.62 | 0.232 | 16 | 7 | 16
SP-0114 | 0.49 | 821.8 | 925.1 | 14 | 2 | 2.73 | 0.64 | 0.513 | 18 | 28 | 27.2
SP-0115 | 0.45 | 728.6 | 1066.2 | 6 | 3 | 19.67 | 3.36 | 0.259 | 16 | 28 | 40.2
SP-0116 | 0.54 | 678.8 | 883.2 | 28 | 4 | 5.93 | 2.66 | 0.148 | 18 | 28 | 13.5
SP-0117 | 0.41 | 578 | 1104.7 | 26 | 2 | 5.18 | 2.07 | 0.503 | 16 | 28 | 33.1
SP-0118 | 0.56 | 692.6 | 896.6 | 14 | 4 | 5.9 | 0 | 0.658 | 18 | 28 | 24.3
SP-0119 | 0.45 | 733.2 | 1075.1 | 2 | 4 | 6 | 2.08 | 1.299 | 16 | 14 | 48.6
SP-0120 | 0.36 | 671.1 | 1082.5 | 18 | 2 | 11.45 | 2.02 | 0.736 | 20 | 56 | 61.8
SP-0121 | 0.46 | 739.6 | 950.2 | 9 | 2 | 11.03 | 0.22 | 1.037 | 16 | 14 | 40.8
SP-0122 | 0.41 | 756.2 | 1078.1 | 27 | 4 | 5.66 | 1.76 | 0.588 | 16 | 28 | 36.8
SP-0123 | 0.5 | 732.1 | 1045.9 | 28 | 2 | 6.72 | 2.55 | 0.739 | 16 | 28 | 28.7
SP-0124 | 0.41 | 698.1 | 966 | 14 | 4 | 15.88 | 2.07 | 0.562 | 20 | 28 | 49.8
SP-0125 | 0.42 | 763.6 | 919 | 2 | 2 | 0 | 0.82 | 1.27 | 20 | 28 | 47.9
SP-0126 | 0.34 | 785.5 | 823.6 | 5 | 3 | 7.65 | 1.51 | 0.428 | 16 | 28 | 53.5
SP-0127 | 0.42 | 662.9 | 1054.9 | 11 | 1 | 8.81 | 2.23 | 0.462 | 10 | 28 | 43.1
SP-0128 | 0.31 | 863 | 863.4 | 14 | 2 | 3.34 | 1.56 | 0.798 | 20 | 28 | 52.2
SP-0129 | 0.36 | 742.2 | 1029.4 | 5 | 4 | 7.31 | 2.75 | 0.651 | 16 | 7 | 36
SP-0130 | 0.5 | 751.6 | 993.6 | 12 | 2 | 2.53 | 1.9 | 0.493 | 12 | 28 | 29.1
SP-0131 | 0.5 | 806.8 | 1087.8 | 28 | 2 | 11.82 | 2.25 | 0.839 | 16 | 28 | 31.4
SP-0132 | 0.48 | 768.8 | 989.7 | 18 | 4 | 0 | 2.32 | 0.589 | 16 | 28 | 28.9
SP-0133 | 0.39 | 826.4 | 987 | 2 | 2 | 14.37 | 0.43 | 0.587 | 20 | 14 | 37.6
SP-0134 | 0.45 | 773.1 | 1093.1 | 7 | 2 | 7.56 | 1.55 | 0.657 | 16 | 28 | 45.6
SP-0135 | 0.45 | 701.1 | 1053.4 | 7 | 4 | 5.31 | 1.17 | 0.165 | 16 | 14 | 27.9
SP-0136 | 0.38 | 779 | 1051.5 | 22 | 2 | 1.97 | 2.54 | 0.201 | 16 | 56 | 42.6
SP-0137 | 0.54 | 658.6 | 1066.8 | 25 | 1 | 14.18 | 1.96 | 0.871 | 25 | 28 | 27.9
SP-0138 | 0.5 | 758.8 | 866.3 | 19 | 2 | 4.09 | 1.31 | 0.43 | 20 | 28 | 20.3
SP-0139 | 0.44 | 747.4 | 1095.6 | 14 | 2 | 1 | 0.22 | 0.566 | 20 | 56 | 39.4
SP-0140 | 0.45 | 733.5 | 1081.1 | 3 | 2 | 14.31 | 0 | 1.002 | 20 | 28 | 42.6
SP-0141 | 0.46 | 739.8 | 918.2 | 18 | 2 | 2.57 | 1.81 | 0.577 | 16 | 28 | 29
SP-0142 | 0.33 | 599.6 | 995.5 | 20 | 2 | 7.43 | 0.78 | 0.546 | 25 | 28 | 47.4
SP-0143 | 0.44 | 706.2 | 1016 | 2 | 1 | 12.91 | 2.17 | 0.823 | 12 | 28 | 48.2
SP-0144 | 0.41 | 757.5 | 1006.5 | 12 | 2 | 8.95 | 0 | 0.449 | 20 | 28 | 39.9
SP-0145 | 0.39 | 762.9 | 1053.3 | 7 | 0.5 | 18.39 | 3.09 | 0.9 | 16 | 28 | 50.9
SP-0146 | 0.43 | 667.9 | 1163 | 22 | 2 | 2.99 | 2.16 | 0.818 | 16 | 56 | 42.4
SP-0147 | 0.56 | 851.4 | 1128.1 | 15 | 4 | 6.74 | 1.6 | 1.057 | 16 | 28 | 33.1
SP-0148 | 0.49 | 680.8 | 888.7 | 12 | 2 | 7.2 | 3.18 | 0.426 | 20 | 7 | 26.5
SP-0149 | 0.42 | 827.7 | 1082.1 | 2 | 2 | 11.73 | 2.45 | 0.941 | 20 | 28 | 55.6
SP-0150 | 0.48 | 784.3 | 1152.8 | 15 | 0.5 | 15.73 | 1.02 | 0.738 | 16 | 28 | 32.7
SP-0151 | 0.53 | 698.4 | 1058.6 | 8 | 1 | 8.44 | 1.58 | 0.268 | 16 | 28 | 23.4
SP-0152 | 0.51 | 892.1 | 1129 | 27 | 2 | 7.17 | 0 | 0 | 25 | 28 | 16.4
SP-0153 | 0.45 | 654.6 | 1221.1 | 13 | 1 | 0 | 2.56 | 0.399 | 16 | 28 | 30.8
SP-0154 | 0.41 | 823.6 | 1122.3 | 12 | 2 | 8.67 | 1.2 | 0.672 | 20 | 28 | 45.5
SP-0155 | 0.49 | 830.1 | 1044.8 | 20 | 1 | 4.1 | 0 | 0.708 | 16 | 28 | 28.2
SP-0156 | 0.47 | 696.5 | 1124.4 | 24 | 4 | 11.71 | 0.32 | 0.584 | 16 | 14 | 24.9
SP-0157 | 0.5 | 861.5 | 1034.4 | 6 | 2 | 5.54 | 2.37 | 0.586 | 10 | 90 | 39.6
SP-0158 | 0.49 | 730.1 | 1022.3 | 14 | 1 | 6.56 | 3.11 | 0.568 | 16 | 28 | 35.5
SP-0159 | 0.51 | 773.2 | 984.8 | 6 | 4 | 0 | 1.52 | 0.857 | 16 | 28 | 39.6
SP-0160 | 0.42 | 770.9 | 1176.2 | 5 | 1 | 0 | 0.52 | 0.24 | 12 | 28 | 37.2
SP-0161 | 0.53 | 739.4 | 938.1 | 1 | 1 | 19.17 | 0.08 | 0.666 | 12 | 28 | 28.6
SP-0162 | 0.46 | 815 | 1173.1 | 8 | 2 | 8.78 | 2.91 | 0.393 | 16 | 14 | 32.3
SP-0163 | 0.58 | 813.6 | 1069.9 | 21 | 2 | 10.43 | 1.95 | 0.372 | 16 | 28 | 17.9
SP-0164 | 0.41 | 610.2 | 880 | 23 | 2 | 2.53 | 1.17 | 0.893 | 20 | 7 | 36.3
SP-0165 | 0.55 | 854.4 | 1056.7 | 16 | 1 | 13.25 | 0.93 | 0.353 | 16 | 28 | 21.1
SP-0166 | 0.46 | 617.1 | 809.9 | 4 | 2 | 12.17 | 2.17 | 0.564 | 16 | 28 | 46.5
SP-0167 | 0.41 | 832.7 | 1082.5 | 11 | 1 | 3.19 | 2.14 | 1.089 | 16 | 28 | 52.4
SP-0168 | 0.42 | 840.2 | 1108.4 | 0 | 0.5 | 1.64 | 0.6 | 0.809 | 16 | 14 | 34.2
SP-0169 | 0.43 | 662.8 | 960.7 | 9 | 4 | 3.6 | 0.36 | 0.485 | 20 | 28 | 39.9
SP-0170 | 0.48 | 717.2 | 1032.3 | 10 | 2 | 7.83 | 0.41 | 0.506 | 16 | 28 | 34.2
SP-0171 | 0.48 | 661.6 | 1215.3 | 15 | 1 | 9 | 1.03 | 0.292 | 20 | 28 | 28.1
SP-0172 | 0.42 | 732.9 | 969.3 | 13 | 2 | 8.23 | 0.81 | 0.924 | 16 | 90 | 46.5
SP-0173 | 0.45 | 725.5 | 914 | 7 | 1 | 15.79 | 3.12 | 0.852 | 16 | 28 | 51.7
SP-0174 | 0.58 | 812.5 | 1168.1 | 23 | 4 | 3.71 | 1 | 0.771 | 16 | 28 | 21.9
SP-0175 | 0.55 | 854.9 | 1216.2 | 16 | 1 | 1.48 | 0.25 | 0.798 | 20 | 28 | 21.5
SP-0176 | 0.48 | 861.8 | 1020.3 | 24 | 0.5 | 8 | 0.31 | 0.405 | 25 | 28 | 25
SP-0177 | 0.45 | 705.1 | 1121 | 17 | 2 | 0 | 1.32 | 0.212 | 16 | 28 | 25.4
SP-0178 | 0.46 | 733.4 | 1154 | 11 | 2 | 12.17 | 0 | 0.739 | 20 | 28 | 39.4
SP-0179 | 0.49 | 615.4 | 945.7 | 24 | 2 | 8.59 | 1.44 | 0.821 | 12 | 28 | 31.4
SP-0180 | 0.39 | 685.6 | 971.4 | 16 | 0.5 | 5.97 | 0.16 | 1.001 | 25 | 7 | 38.4
SP-0181 | 0.44 | 827.3 | 1143 | 27 | 1 | 5.64 | 2.66 | 0.549 | 16 | 28 | 38.6
SP-0182 | 0.35 | 879.3 | 1188.4 | 25 | 2 | 13.46 | 1.62 | 0.512 | 16 | 28 | 35.8
SP-0183 | 0.47 | 651.4 | 1076.2 | 13 | 1 | 13.27 | 3.62 | 0.539 | 12 | 28 | 40
SP-0184 | 0.49 | 702.7 | 931.9 | 15 | 4 | 6.52 | 1.27 | 0.767 | 25 | 28 | 38.8
SP-0185 | 0.42 | 748 | 1218.6 | 13 | 0.5 | 11.55 | 0 | 0.528 | 20 | 28 | 35.1
SP-0186 | 0.54 | 772.5 | 966.8 | 8 | 2 | 13.18 | 2.96 | 0.586 | 25 | 28 | 34.7
SP-0187 | 0.38 | 685.3 | 986.4 | 3 | 3 | 10.01 | 2 | 0.807 | 20 | 14 | 56.2
SP-0188 | 0.36 | 784 | 1054.1 | 24 | 1 | 6.77 | 2.16 | 0.443 | 16 | 56 | 45.5
SP-0189 | 0.46 | 712.2 | 1175.3 | 22 | 2 | 10.29 | 0.5 | 0.947 | 25 | 7 | 29.3
SP-0190 | 0.51 | 748.9 | 1105.3 | 10 | 4 | 1.77 | 1.46 | 0.757 | 25 | 28 | 37.2
SP-0191 | 0.55 | 793.8 | 1061.4 | 5 | 1 | 8.43 | 1.69 | 0.135 | 16 | 14 | 14.4
SP-0192 | 0.42 | 750.6 | 1066.2 | 14 | 4 | 6.6 | 1.26 | 0.47 | 16 | 28 | 41.2
SP-0193 | 0.52 | 715.2 | 1024.3 | 4 | 2 | 5.66 | 0 | 0.093 | 20 | 28 | 20.6
SP-0194 | 0.45 | 741.3 | 1075.7 | 10 | 1 | 0 | 4.27 | 0.55 | 25 | 14 | 28
SP-0195 | 0.44 | 743 | 766.9 | 24 | 2 | 1.83 | 2.34 | 0.474 | 20 | 14 | 25
SP-0196 | 0.5 | 720.5 | 990.2 | 17 | 1 | 5.08 | 1.92 | 0.808 | 20 | 28 | 31.7
SP-0197 | 0.49 | 729.4 | 1044 | 29 | 2 | 13.37 | 2.81 | 0.379 | 25 | 28 | 25.7
SP-0198 | 0.36 | 878 | 904.8 | 12 | 4 | 9.71 | 2.14 | 0.696 | 20 | 14 | 43
SP-0199 | 0.54 | 795 | 1058.5 | 10 | 4 | 13.64 | 0.82 | 0.741 | 20 | 90 | 35.1
SP-0200 | 0.53 | 726.5 | 999.5 | 13 | 4 | 15.46 | 2.75 | 0.663 | 20 | 28 | 27.5
SP-0201 | 0.41 | 805.9 | 1195.4 | 27 | 4 | 9.98 | 2.35 | 0.884 | 16 | 28 | 40.9
SP-0202 | 0.47 | 723.4 | 1177.2 | 17 | 2 | 8.84 | 0.86 | 1.116 | 16 | 28 | 38.9
SP-0203 | 0.48 | 843.9 | 973.3 | 26 | 1 | 2.16 | 2.29 | 0.627 | 16 | 28 | 29
SP-0204 | 0.47 | 779.7 | 1004.8 | 27 | 2 | 19.92 | 1.26 | 0.7 | 20 | 28 | 29.4
SP-0205 | 0.42 | 741.5 | 1012.5 | 30 | 0.5 | 0 | 1.71 | 0.379 | 16 | 28 | 31.2
SP-0206 | 0.41 | 785.9 | 974.7 | 24 | 2 | 8.71 | 2.1 | 0.344 | 12 | 28 | 33.7
SP-0207 | 0.45 | 624.4 | 1039.4 | 27 | 2 | 13 | 2.87 | 0.857 | 10 | 28 | 29.4
SP-0208 | 0.52 | 660 | 944.1 | 18 | 0.5 | 13.08 | 0.85 | 0.824 | 20 | 28 | 35.1
SP-0209 | 0.48 | 654.6 | 906.8 | 23 | 0.5 | 1.07 | 1.86 | 0.342 | 16 | 14 | 15.1
SP-0210 | 0.43 | 761.5 | 1082.2 | 26 | 2 | 5.48 | 3.52 | 0.272 | 16 | 28 | 33.8
SP-0211 | 0.5 | 888.7 | 1082.9 | 14 | 2 | 3.21 | 1.32 | 0.437 | 16 | 28 | 27.4
SP-0212 | 0.3 | 928.6 | 939.5 | 8 | 2 | 0 | 1.7 | 0.564 | 16 | 28 | 50.2
SP-0213 | 0.52 | 801.1 | 1109.4 | 7 | 2 | 8.78 | 3.51 | 0.497 | 12 | 28 | 35.4
SP-0214 | 0.35 | 790.2 | 956.7 | 19 | 2 | 3.69 | 2.14 | 0.639 | 16 | 56 | 52.9
SP-0215 | 0.43 | 606 | 1045.2 | 27 | 2 | 17.03 | 0.03 | 0.828 | 16 | 28 | 36.1
SP-0216 | 0.38 | 706.7 | 1101.9 | 0 | 1 | 11.69 | 0.7 | 0.715 | 16 | 28 | 49.4
SP-0217 | 0.37 | 687.1 | 1016.5 | 3 | 1 | 8.25 | 2.19 | 0.733 | 16 | 28 | 61.6
SP-0218 | 0.52 | 700.4 | 1065.4 | 13 | 3 | 5.16 | 1.92 | 0 | 16 | 28 | 17.7
SP-0219 | 0.42 | 736.6 | 968.3 | 24 | 2 | 8.69 | 1.66 | 0.196 | 20 | 28 | 31
SP-0220 | 0.47 | 712.3 | 1000.3 | 1 | 0.5 | 6.46 | 3.66 | 0.4 | 16 | 28 | 39
SP-0221 | 0.45 | 591.8 | 999.3 | 15 | 2 | 8.42 | 0.88 | 0.441 | 16 | 14 | 30.9
SP-0222 | 0.48 | 809.9 | 945.2 | 2 | 1 | 19.41 | 1.43 | 0.809 | 16 | 90 | 37.4
SP-0223 | 0.46 | 664.3 | 1002.2 | 25 | 2 | 1.61 | 0 | 0.379 | 16 | 28 | 20
SP-0224 | 0.37 | 769.2 | 865 | 7 | 2 | 6.99 | 2.66 | 0.766 | 12 | 56 | 61.5
SP-0225 | 0.51 | 916 | 970.8 | 5 | 2 | 12.24 | 0.7 | 0.403 | 10 | 7 | 21.1
SP-0226 | 0.42 | 676.5 | 991.4 | 15 | 4 | 5.6 | 2.56 | 0.299 | 16 | 28 | 40
SP-0227 | 0.36 | 547.7 | 994.3 | 23 | 1 | 17.48 | 2.45 | 0.31 | 16 | 14 | 34.1
SP-0228 | 0.42 | 727.2 | 995.8 | 15 | 4 | 12.07 | 3.85 | 1.164 | 16 | 28 | 35.2
SP-0229 | 0.54 | 838.2 | 1013.7 | 6 | 2 | 3.69 | 2.15 | 0.397 | 20 | 28 | 25.6
SP-0230 | 0.5 | 906.8 | 1067.8 | 29 | 2 | 9.22 | 1.14 | 0.772 | 10 | 28 | 33.1
SP-0231 | 0.43 | 651.7 | 1107.4 | 12 | 2 | 3.77 | 1.95 | 0.209 | 25 | 28 | 34.6
SP-0232 | 0.43 | 789.8 | 954.9 | 12 | 2 | 3.22 | 0.74 | 0.954 | 12 | 28 | 44.8
SP-0233 | 0.43 | 712.9 | 899.6 | 4 | 2 | 7.16 | 1.82 | 0.686 | 20 | 28 | 54.2
SP-0234 | 0.58 | 741.6 | 915.7 | 24 | 2 | 15.58 | 1.3 | 0.667 | 12 | 28 | 28.4
SP-0235 | 0.47 | 950.1 | 971.2 | 19 | 0.5 | 12.47 | 1.43 | 0.702 | 20 | 28 | 30.9
SP-0236 | 0.48 | 629.9 | 984.7 | 21 | 0.5 | 7.86 | 0.6 | 0.73 | 16 | 28 | 30.4
SP-0237 | 0.51 | 770.4 | 942.9 | 17 | 2 | 12.69 | 1.8 | 0.801 | 12 | 28 | 35.2
SP-0238 | 0.46 | 787.5 | 890.3 | 14 | 1 | 9.61 | 2.32 | 0.449 | 16 | 56 | 39.7
SP-0239 | 0.43 | 837 | 974.3 | 17 | 2 | 0.98 | 0 | 0.435 | 10 | 28 | 36.4
SP-0240 | 0.44 | 757.9 | 1038 | 1 | 1 | 7.13 | 0.81 | 0.611 | 20 | 56 | 51.4
SP-0241 | 0.45 | 774.7 | 1079.4 | 9 | 2 | 7.56 | 1.67 | 0.77 | 20 | 7 | 34.7
SP-0242 | 0.45 | 718.8 | 964.2 | 22 | 4 | 12.57 | 0 | 0.582 | 16 | 28 | 31.9
SP-0243 | 0.49 | 771.6 | 978.6 | 12 | 4 | 4.6 | 3.24 | 0.792 | 16 | 14 | 35.3
SP-0244 | 0.45 | 722.6 | 927.2 | 17 | 2 | 2.52 | 0.79 | 0.753 | 10 | 14 | 29.6
SP-0245 | 0.49 | 799.8 | 1016.8 | 14 | 3 | 7.73 | 0.56 | 0.545 | 20 | 28 | 28.6
SP-0246 | 0.45 | 720.5 | 935.1 | 30 | 4 | 4.13 | 1.29 | 0.162 | 16 | 56 | 24
SP-0247 | 0.46 | 780.3 | 1077.2 | 11 | 2 | 6.06 | 1.64 | 0.473 | 16 | 28 | 37
SP-0248 | 0.33 | 747.8 | 841.3 | 14 | 1 | 7.51 | 0.74 | 1.035 | 25 | 90 | 36.7
SP-0249 | 0.51 | 840.2 | 983.9 | 12 | 4 | 5.7 | 2.48 | 0.684 | 16 | 28 | 35.1
SP-0250 | 0.47 | 746 | 1050 | 17 | 2 | 13.78 | 1.9 | 0.439 | 25 | 14 | 32.4
SP-0251 | 0.51 | 608.3 | 1038.3 | 14 | 2 | 16.49 | 0.66 | 0.662 | 16 | 28 | 39.4
SP-0252 | 0.3 | 851.1 | 1289.2 | 24 | 1 | 13.18 | 0.98 | 0.768 | 16 | 28 | 34.8
SP-0253 | 0.58 | 677.6 | 1054.9 | 22 | 1 | 0 | 0 | 0.439 | 16 | 7 | 4.2
SP-0254 | 0.44 | 697.8 | 919.5 | 10 | 4 | 4.15 | 0.25 | 0.908 | 20 | 90 | 37.6
SP-0255 | 0.52 | 702.4 | 1010.4 | 18 | 2 | 6.93 | 1.89 | 0.723 | 16 | 28 | 28.2
SP-0256 | 0.39 | 860.1 | 842.3 | 2 | 1 | 0 | 0.67 | 0.324 | 12 | 90 | 34.5
SP-0257 | 0.49 | 579.2 | 1011.8 | 6 | 1 | 2.74 | 3.3 | 0.813 | 16 | 28 | 42
SP-0258 | 0.39 | 950.1 | 936.6 | 20 | 2 | 6.85 | 1.57 | 0.497 | 20 | 28 | 35.6
SP-0259 | 0.41 | 834.6 | 1111.4 | 25 | 2 | 5.31 | 0.15 | 0.554 | 16 | 28 | 35.3
SP-0260 | 0.57 | 768 | 964.9 | 13 | 1 | 8.05 | 0.36 | 0.345 | 16 | 28 | 18.8
SP-0261 | 0.44 | 745.7 | 1008.2 | 13 | 4 | 0 | 2.55 | 0.757 | 16 | 28 | 43.9
SP-0262 | 0.46 | 772.9 | 956.3 | 21 | 0.5 | 5.24 | 1.42 | 0.562 | 20 | 56 | 32.1
SP-0263 | 0.5 | 791.8 | 1193.8 | 12 | 2 | 8.91 | 2.49 | 0.767 | 25 | 56 | 42.4
SP-0264 | 0.48 | 801.7 | 987.8 | 11 | 2 | 8.06 | 1.13 | 0.461 | 10 | 7 | 23.8
SP-0265 | 0.46 | 794.5 | 1203.2 | 23 | 1 | 10.68 | 0.94 | 0.433 | 12 | 14 | 26.4
SP-0266 | 0.47 | 757.3 | 1101.3 | 8 | 4 | 10.33 | 2.62 | 0.412 | 20 | 28 | 40.9
SP-0267 | 0.59 | 734.3 | 1068.1 | 0 | 2 | 5.56 | 0.64 | 0.698 | 20 | 28 | 29.2
SP-0268 | 0.45 | 738 | 1056.8 | 18 | 4 | 8.72 | 1.99 | 0.429 | 16 | 28 | 35.8
SP-0269 | 0.46 | 734.5 | 1059.3 | 10 | 1 | 3.2 | 1.29 | 0.548 | 25 | 14 | 32.8
SP-0270 | 0.51 | 840.8 | 827.1 | 22 | 1 | 6.38 | 2.38 | 0.469 | 16 | 28 | 22.1
SP-0271 | 0.52 | 797.6 | 992 | 21 | 1 | 1.67 | 3.32 | 0.709 | 16 | 28 | 26.9
SP-0272 | 0.52 | 514.9 | 1104.4 | 22 | 2 | 14.39 | 1.11 | 0.165 | 20 | 28 | 19.2
SP-0273 | 0.49 | 802.6 | 1015 | 23 | 2 | 6.36 | 0.95 | 0.661 | 16 | 28 | 27.8
SP-0274 | 0.38 | 765.7 | 879.4 | 21 | 4 | 14.38 | 2.17 | 1.032 | 25 | 28 | 42.6
SP-0275 | 0.55 | 748.6 | 1014.7 | 18 | 2 | 9.87 | 0.42 | 0.908 | 16 | 14 | 25.2
SP-0276 | 0.38 | 719 | 1190.3 | 17 | 4 | 2.69 | 3.12 | 0.445 | 16 | 28 | 42.3
SP-0277 | 0.47 | 840 | 1144.6 | 11 | 2 | 9.51 | 2.95 | 0.723 | 20 | 90 | 39.4
SP-0278 | 0.41 | 825.9 | 1013.7 | 22 | 1 | 12.86 | 0.5 | 0.674 | 16 | 28 | 37.9
SP-0279 | 0.45 | 688.3 | 1115 | 27 | 1 | 7.53 | 0 | 0.966 | 16 | 28 | 30.6
SP-0280 | 0.47 | 782.7 | 983.2 | 27 | 2 | 8.44 | 0.34 | 0 | 20 | 28 | 19.9
SP-0281 | 0.47 | 672.4 | 849.5 | 27 | 1 | 4.69 | 0.35 | 0.877 | 16 | 28 | 30.9
SP-0282 | 0.48 | 639.7 | 927.5 | 26 | 0.5 | 8.14 | 2.3 | 0.532 | 16 | 28 | 29.2
SP-0283 | 0.55 | 700 | 1176.2 | 0 | 2 | 9.43 | 3.05 | 0.413 | 20 | 28 | 29.9
SP-0284 | 0.48 | 819.1 | 992.5 | 18 | 4 | 4.53 | 2.29 | 0.406 | 16 | 7 | 18.5
SP-0285 | 0.44 | 826.4 | 995.6 | 27 | 1 | 1.52 | 1.26 | 0.274 | 25 | 90 | 26.2
SP-0286 | 0.51 | 791.1 | 989.9 | 26 | 4 | 15.73 | 1.84 | 0.445 | 20 | 7 | 18.2
SP-0287 | 0.52 | 808.1 | 1210.3 | 19 | 4 | 11.62 | 0.63 | 0.329 | 16 | 56 | 28.8
SP-0288 | 0.38 | 791.4 | 1182.5 | 28 | 2 | 4.71 | 2.6 | 0.644 | 16 | 56 | 45.7
SP-0289 | 0.49 | 698.8 | 1241.8 | 29 | 0.5 | 9.32 | 1.93 | 0.746 | 25 | 28 | 28
SP-0290 | 0.49 | 784.7 | 1004 | 16 | 1 | 0 | 2.27 | 0.535 | 16 | 14 | 17.9
SP-0291 | 0.43 | 814.1 | 1049.5 | 4 | 2 | 0 | 0.77 | 0.974 | 16 | 28 | 46.3
SP-0292 | 0.53 | 810.4 | 868.2 | 25 | 2 | 14.5 | 1.33 | 0.462 | 16 | 28 | 23.8
SP-0293 | 0.44 | 845.2 | 1167.6 | 2 | 4 | 9.38 | 2.23 | 0.522 | 16 | 56 | 48.7
SP-0294 | 0.46 | 806.8 | 903.1 | 1 | 2 | 7.71 | 2.94 | 0.481 | 16 | 28 | 43.5
SP-0295 | 0.44 | 778.2 | 1041.6 | 30 | 1 | 9.4 | 0.89 | 0.749 | 25 | 28 | 31.9
SP-0296 | 0.45 | 835.7 | 910.2 | 2 | 1 | 27.36 | 2.28 | 0.774 | 20 | 28 | 29.1
SP-0297 | 0.38 | 748 | 961 | 7 | 2 | 13.21 | 0.79 | 0.723 | 16 | 90 | 50.8
SP-0298 | 0.36 | 679.6 | 936.2 | 15 | 1 | 1.73 | 3.62 | 0.568 | 16 | 28 | 47.8
SP-0299 | 0.55 | 737.1 | 959.1 | 5 | 1 | 0 | 1.09 | 0.264 | 20 | 56 | 22.7
SP-0300 | 0.4 | 690.5 | 966 | 12 | 2 | 14.33 | 2.14 | 0.519 | 10 | 28 | 46.1
SP-0301 | 0.39 | 696.1 | 965.1 | 29 | 0.5 | 13.14 | 1.67 | 0.969 | 20 | 28 | 42.3
SP-0302 | 0.32 | 738.5 | 1103.2 | 22 | 1 | 11.45 | 4.11 | 0.852 | 20 | 28 | 42.5
SP-0303 | 0.41 | 686.7 | 909.4 | 27 | 2 | 3.12 | 1.73 | 0.673 | 20 | 28 | 35.9
SP-0304 | 0.37 | 725.5 | 1042 | 21 | 1 | 10.18 | 0.98 | 0.503 | 16 | 28 | 43.7
SP-0305 | 0.55 | 598.6 | 1141.7 | 21 | 1 | 3.66 | 2.14 | 0.596 | 16 | 28 | 19.3
SP-0306 | 0.51 | 767.2 | 968.6 | 15 | 2 | 11.98 | 2.12 | 0.504 | 10 | 28 | 30.7
SP-0307 | 0.41 | 750.2 | 948.1 | 27 | 4 | 13.9 | 1.34 | 0.897 | 16 | 28 | 39.6
SP-0308 | 0.59 | 684.7 | 996.8 | 15 | 1 | 4.74 | 0.41 | 0.389 | 16 | 28 | 13.7
SP-0309 | 0.51 | 802.8 | 1137.9 | 2 | 4 | 14.79 | 0.97 | 0.83 | 25 | 28 | 40.1
SP-0310 | 0.43 | 825.1 | 1039.3 | 27 | 3 | 8.69 | 2.38 | 0.467 | 20 | 28 | 35.5
SP-0311 | 0.3 | 621.5 | 966.8 | 12 | 2 | 10.95 | 0 | 0.929 | 25 | 14 | 40.4
SP-0312 | 0.59 | 689.1 | 1068.3 | 13 | 4 | 0.14 | 1.25 | 0.706 | 20 | 28 | 21.3
SP-0313 | 0.37 | 688.6 | 909.7 | 7 | 2 | 9.39 | 2.49 | 0.412 | 10 | 56 | 55.8
SP-0314 | 0.35 | 674.9 | 1088 | 11 | 4 | 3.95 | 1.41 | 0.522 | 16 | 28 | 53.9
SP-0315 | 0.51 | 816.5 | 1060.8 | 22 | 1 | 10.85 | 3.67 | 0.777 | 12 | 28 | 28.6
SP-0316 | 0.6 | 734.6 | 989.1 | 22 | 0.5 | 16.8 | 0 | 0.474 | 16 | 56 | 22.7
SP-0317 | 0.53 | 728.9 | 936 | 21 | 4 | 9.74 | 0.54 | 0.605 | 16 | 56 | 28.5
SP-0318 | 0.48 | 589.8 | 931.2 | 20 | 3 | 2.59 | 0 | 0.471 | 20 | 28 | 20
SP-0319 | 0.49 | 800.9 | 1073.4 | 25 | 1 | 11.76 | 3.49 | 1.039 | 20 | 14 | 33.2
SP-0320 | 0.5 | 651 | 1142.8 | 7 | 2 | 10.41 | 0.56 | 1.082 | 10 | 28 | 30.2
SP-0321 | 0.5 | 754.9 | 956.2 | 20 | 4 | 20.35 | 0 | 0.965 | 12 | 28 | 30.9
SP-0322 | 0.47 | 772.3 | 1065.7 | 24 | 4 | 9.52 | 0.89 | 0.568 | 12 | 28 | 34.1
SP-0323 | 0.46 | 859 | 811.2 | 8 | 1 | 4.49 | 0.11 | 0.498 | 12 | 28 | 37.3
SP-0324 | 0.45 | 645.4 | 961.4 | 0 | 4 | 12.62 | 0.9 | 0.404 | 16 | 28 | 47.7
SP-0325 | 0.41 | 508.5 | 1016.8 | 5 | 0.5 | 7.23 | 1.54 | 0.983 | 20 | 56 | 52.8
SP-0326 | 0.43 | 764.8 | 928.9 | 22 | 0.5 | 8.48 | 2.3 | 0.832 | 20 | 28 | 42.6
SP-0327 | 0.35 | 894.1 | 926.2 | 18 | 2 | 2.43 | 1.33 | 0.844 | 16 | 28 | 49.3
SP-0328 | 0.44 | 849.2 | 953.1 | 22 | 0.5 | 7.27 | 1.53 | 0.537 | 20 | 90 | 34
SP-0329 | 0.39 | 766.9 | 1049.1 | 10 | 1 | 8.18 | 0.92 | 0.16 | 16 | 28 | 40.2
SP-0330 | 0.38 | 710.8 | 1001.2 | 10 | 2 | 7.23 | 0 | 0.217 | 25 | 28 | 36.5
SP-0331 | 0.46 | 814.7 | 796.1 | 22 | 1 | 4.45 | 0 | 0.613 | 16 | 28 | 32.5
SP-0332 | 0.53 | 672.2 | 807.8 | 29 | 1 | 9.73 | 1.14 | 0.468 | 20 | 28 | 20.5
SP-0333 | 0.51 | 788.2 | 959.2 | 12 | 1 | 2.46 | 1.58 | 0.44 | 25 | 28 | 28.2
SP-0334 | 0.36 | 790.5 | 1065.7 | 10 | 2 | 1.05 | 1.06 | 0.685 | 20 | 14 | 43.8
SP-0335 | 0.39 | 834.9 | 745.1 | 17 | 2 | 12.26 | 0 | 0.852 | 12 | 14 | 38
SP-0336 | 0.51 | 950.1 | 969.9 | 22 | 4 | 11.71 | 1.7 | 0.424 | 20 | 56 | 22.1
SP-0337 | 0.39 | 781.5 | 967.3 | 14 | 4 | 0.15 | 3.13 | 0.273 | 12 | 28 | 37.3
SP-0338 | 0.44 | 709.4 | 1158.7 | 0 | 2 | 0 | 1.39 | 0.43 | 10 | 28 | 37.7
SP-0339 | 0.48 | 748.1 | 981.4 | 20 | 4 | 1.95 | 0.92 | 0.338 | 12 | 28 | 27.5
SP-0340 | 0.39 | 608.6 | 1058.2 | 24 | 1 | 7.23 | 1.44 | 0.747 | 25 | 28 | 41.7
SP-0341 | 0.46 | 694.5 | 1034 | 6 | 1 | 14.93 | 0.4 | 0.598 | 25 | 28 | 44.1
SP-0342 | 0.37 | 717.4 | 806.8 | 22 | 4 | 7.08 | 0.33 | 1.069 | 16 | 28 | 41.6
SP-0343 | 0.41 | 708.2 | 1096.7 | 26 | 2 | 3.38 | 1.95 | 0.783 | 16 | 28 | 40.5
SP-0344 | 0.47 | 762.3 | 1041.4 | 12 | 4 | 8.89 | 2.49 | 1.052 | 25 | 7 | 29.9
SP-0345 | 0.35 | 684.3 | 1070.7 | 11 | 2 | 7.32 | 1.35 | 0.248 | 16 | 28 | 49.3
SP-0346 | 0.48 | 839.8 | 1299.9 | 17 | 4 | 0 | 0 | 0 | 16 | 28 | 19.9
SP-0347 | 0.45 | 750.1 | 811.5 | 23 | 3 | 0 | 1.85 | 0.66 | 16 | 28 | 29.1
SP-0348 | 0.48 | 749.4 | 1192.4 | 18 | 2 | 0 | 3.57 | 0.63 | 20 | 28 | 34.6
SP-0349 | 0.46 | 723.9 | 991.2 | 14 | 3 | 22.88 | 1.26 | 0.568 | 16 | 28 | 39.9
SP-0350 | 0.53 | 762.5 | 1048.6 | 7 | 2 | 13.16 | 1.32 | 0.623 | 20 | 28 | 37.2
SP-0351 | 0.46 | 816.1 | 1015.3 | 18 | 2 | 4.44 | 0.63 | 0.318 | 16 | 28 | 27.7
SP-0352 | 0.42 | 680.7 | 977.5 | 9 | 4 | 14.65 | 1.98 | 0.74 | 16 | 28 | 57.3
SP-0353 | 0.46 | 697.5 | 962.9 | 6 | 1 | 4.59 | 0.83 | 0.783 | 16 | 28 | 43.8
SP-0354 | 0.48 | 725.8 | 1052.9 | 17 | 1 | 14.45 | 2.52 | 0.299 | 12 | 28 | 31.2
SP-0355 | 0.45 | 642.4 | 868.2 | 15 | 2 | 8.48 | 0.84 | 0.511 | 16 | 56 | 44.4
SP-0356 | 0.45 | 684.6 | 1095 | 19 | 2 | 4.05 | 1.84 | 0.526 | 12 | 7 | 22.2
SP-0357 | 0.41 | 712 | 978.3 | 26 | 4 | 12.08 | 1.45 | 0.431 | 20 | 14 | 30.8
SP-0358 | 0.41 | 820.1 | 906.9 | 5 | 1 | 8.83 | 3.06 | 0.309 | 16 | 28 | 47.1
SP-0359 | 0.37 | 771.1 | 974.9 | 26 | 2 | 10.39 | 1.91 | 0.602 | 20 | 28 | 44.5
SP-0360 | 0.56 | 765.6 | 1145.6 | 8 | 2 | 9.29 | 2.89 | 0.664 | 25 | 28 | 32.2
SP-0361 | 0.38 | 818.2 | 966.4 | 20 | 2 | 9.23 | 1.61 | 0.446 | 20 | 28 | 43.4
SP-0362 | 0.41 | 739.1 | 1055.7 | 12 | 4 | 12.8 | 1.33 | 0.326 | 25 | 90 | 45.2
SP-0363 | 0.41 | 781.3 | 946.8 | 24 | 1 | 23.5 | 1.46 | 0.702 | 16 | 28 | 35.9
SP-0364 | 0.5 | 741.8 | 1095.7 | 30 | 2 | 15.49 | 0.73 | 0.407 | 16 | 28 | 26
SP-0365 | 0.43 | 771.3 | 1088.5 | 20 | 4 | 9.32 | 2.03 | 0.522 | 25 | 7 | 26.3
SP-0366 | 0.53 | 703.5 | 1204.8 | 25 | 4 | 6.14 | 0.81 | 0.49 | 20 | 28 | 20
SP-0367 | 0.41 | 555 | 1002.3 | 7 | 2 | 6.8 | 1.61 | 0.91 | 20 | 28 | 57.4
SP-0368 | 0.47 | 739.4 | 1086.8 | 15 | 2 | 0.46 | 2.36 | 0.419 | 20 | 28 | 31.8
SP-0369 | 0.4 | 863.9 | 1029.7 | 12 | 1 | 11.99 | 3.08 | 1.03 | 16 | 14 | 44.3
SP-0370 | 0.58 | 824.2 | 1149.5 | 12 | 2 | 1.91 | 1.66 | 0.787 | 10 | 28 | 23.7
SP-0371 | 0.38 | 827.3 | 948 | 16 | 4 | 5.77 | 2.36 | 1.054 | 20 | 28 | 53
SP-0372 | 0.47 | 849 | 1094.4 | 22 | 3 | 12.02 | 2.24 | 0.765 | 12 | 28 | 35.4
SP-0373 | 0.49 | 757.2 | 1000.4 | 19 | 1 | 6.58 | 1.12 | 0.544 | 16 | 28 | 28.1
SP-0374 | 0.48 | 765.9 | 1013.5 | 4 | 1 | 5.05 | 3.61 | 0.37 | 16 | 7 | 27.7
SP-0375 | 0.44 | 700.7 | 1029.1 | 21 | 1 | 0.82 | 0.92 | 0.51 | 16 | 28 | 29.6
SP-0376 | 0.44 | 724.8 | 1045.1 | 20 | 1 | 15.23 | 1.59 | 0.971 | 10 | 14 | 30.3
SP-0377 | 0.45 | 799.4 | 1008.3 | 27 | 0.5 | 3 | 2.95 | 0.587 | 20 | 28 | 34.4
SP-0378 | 0.44 | 846.4 | 1041.4 | 16 | 2 | 4.48 | 2.93 | 0.764 | 20 | 28 | 45.6
SP-0379 | 0.51 | 738.9 | 1177.7 | 27 | 1 | 0 | 1.51 | 0.651 | 20 | 28 | 25.5
SP-0380 | 0.58 | 714.1 | 1118.4 | 8 | 1 | 7.88 | 2.49 | 0.661 | 16 | 56 | 34.6
SP-0381 | 0.42 | 750.1 | 1106.8 | 1 | 2 | 6 | 1.28 | 0.671 | 25 | 28 | 49.4
SP-0382 | 0.37 | 798.2 | 974.3 | 24 | 1 | 9.09 | 1.01 | 0.723 | 12 | 28 | 41.8
SP-0383 | 0.45 | 634.6 | 931 | 25 | 0.5 | 0.95 | 0.29 | 0.395 | 20 | 56 | 25.6
SP-0384 | 0.61 | 566.4 | 1115.4 | 17 | 1 | 12.41 | 2.22 | 0.53 | 12 | 28 | 19.5
SP-0385 | 0.4 | 706.1 | 1107.5 | 8 | 1 | 0 | 2.33 | 0.676 | 16 | 28 | 48
SP-0386 | 0.55 | 652.4 | 1167.2 | 5 | 2 | 7.45 | 0.93 | 0.64 | 16 | 28 | 32.4
SP-0387 | 0.55 | 709.4 | 959.5 | 10 | 1 | 8.69 | 1.77 | 0.484 | 20 | 28 | 28
SP-0388 | 0.42 | 738.3 | 996.9 | 24 | 4 | 8.35 | 4.15 | 0.703 | 10 | 28 | 30.3
SP-0389 | 0.48 | 713.8 | 856 | 28 | 4 | 8.95 | 2.65 | 0.406 | 16 | 7 | 19.8
SP-0390 | 0.55 | 866.3 | 980.7 | 5 | 2 | 12.73 | 0.6 | 0.293 | 16 | 28 | 22.7
SP-0391 | 0.43 | 776.2 | 1119.6 | 5 | 2 | 15.95 | 2.5 | 0.673 | 16 | 56 | 58.8
SP-0392 | 0.44 | 774.1 | 973.3 | 12 | 4 | 7.07 | 0.6 | 0.299 | 16 | 28 | 34.8
SP-0393 | 0.42 | 799.9 | 1083.9 | 10 | 2 | 2.19 | 0 | 0.669 | 16 | 7 | 27.5
SP-0394 | 0.39 | 659 | 1000.8 | 13 | 0.5 | 11.36 | 1.48 | 0.11 | 16 | 28 | 40.2
SP-0395 | 0.41 | 833.2 | 1052.3 | 1 | 2 | 6.32 | 3.06 | 0.418 | 16 | 28 | 49.6
SP-0396 | 0.38 | 744 | 905.1 | 7 | 4 | 15.59 | 2.9 | 0.517 | 16 | 90 | 48.6
SP-0397 | 0.45 | 803.7 | 1028.4 | 2 | 1 | 4.39 | 1.88 | 0.197 | 16 | 28 | 35.2
SP-0398 | 0.4 | 664.4 | 720.8 | 22 | 0.5 | 2.85 | 0.96 | 0.506 | 20 | 28 | 33.3
SP-0399 | 0.46 | 625.8 | 1001.2 | 20 | 2 | 8.86 | 1.99 | 0.895 | 12 | 56 | 39.8
SP-0400 | 0.36 | 815.5 | 856.9 | 2 | 4 | 0 | 1.23 | 0.281 | 12 | 14 | 37.9
SP-0401 | 0.47 | 780.2 | 1140.5 | 0 | 1 | 5.2 | 0.99 | 0.513 | 16 | 28 | 37.5
SP-0402 | 0.5 | 677.9 | 1097.6 | 23 | 2 | 6.02 | 2.56 | 1.025 | 16 | 28 | 34.2
SP-0403 | 0.33 | 680.5 | 1066.6 | 18 | 1 | 9.32 | 0.97 | 0.334 | 16 | 28 | 45.2
SP-0404 | 0.47 | 840.1 | 1172 | 17 | 2 | 2.02 | 2.63 | 0.948 | 16 | 28 | 41.9
SP-0405 | 0.52 | 654.9 | 925 | 16 | 1 | 2.72 | 0.91 | 0.529 | 16 | 28 | 21
SP-0406 | 0.38 | 881.5 | 1194.6 | 19 | 1 | 14.94 | 3.56 | 0.624 | 10 | 28 | 30.6
SP-0407 | 0.55 | 678.1 | 1113.1 | 28 | 4 | 7.92 | 0 | 0.922 | 20 | 28 | 16.7
SP-0408 | 0.48 | 801.2 | 996.2 | 23 | 2 | 13.19 | 0.54 | 0.478 | 20 | 56 | 33
SP-0409 | 0.41 | 723.8 | 1133.5 | 12 | 2 | 4.75 | 1.34 | 0.757 | 20 | 28 | 51.5
SP-0410 | 0.45 | 798.4 | 909.3 | 2 | 2 | 7.67 | 0 | 0.82 | 16 | 28 | 43.5
SP-0411 | 0.48 | 706.6 | 937.4 | 29 | 1 | 9.29 | 0 | 0.436 | 20 | 28 | 23.8
SP-0412 | 0.46 | 737.1 | 959 | 0 | 2 | 18.49 | 0 | 0.409 | 25 | 7 | 25.5
SP-0413 | 0.48 | 753.4 | 967 | 3 | 1 | 6.69 | 1.21 | 0.542 | 20 | 28 | 41.2
SP-0414 | 0.4 | 669.9 | 914.2 | 24 | 2 | 7 | 1.23 | 0.55 | 16 | 56 | 42.7
SP-0415 | 0.46 | 809.4 | 1142.2 | 12 | 1 | 14.59 | 1.83 | 0.329 | 16 | 28 | 34.5
SP-0416 | 0.37 | 709 | 994 | 16 | 2 | 5.72 | 1.3 | 0.439 | 16 | 90 | 47.6
SP-0417 | 0.44 | 731.8 | 1055.2 | 27 | 4 | 9.71 | 1.8 | 0 | 16 | 28 | 23.5
SP-0418 | 0.4 | 670.6 | 962.9 | 29 | 4 | 14.07 | 1.05 | 0.515 | 16 | 28 | 29.4
SP-0419 | 0.41 | 545.1 | 837.8 | 10 | 3 | 4.54 | 2.21 | 0.823 | 20 | 28 | 51.5
SP-0420 | 0.52 | 734.8 | 1046.9 | 1 | 1 | 10.04 | 2.09 | 0.182 | 20 | 28 | 26.7
SP-0421 | 0.52 | 943.1 | 828.7 | 24 | 2 | 18.47 | 1.17 | 0.483 | 16 | 28 | 19.6
SP-0422 | 0.49 | 812.9 | 1013 | 15 | 4 | 13.53 | 2.03 | 1.21 | 12 | 28 | 36.8
SP-0423 | 0.38 | 748.6 | 883.1 | 1 | 1 | 9.71 | 1.31 | 0.593 | 16 | 28 | 55.7
SP-0424 | 0.43 | 729.1 | 1218.6 | 28 | 4 | 6.65 | 0 | 0.938 | 10 | 28 | 22
SP-0425 | 0.52 | 751.9 | 1111 | 18 | 1 | 4.37 | 2.4 | 0.346 | 16 | 28 | 22.4
SP-0426 | 0.46 | 793.9 | 1030.5 | 22 | 4 | 2.07 | 0.59 | 0.711 | 16 | 28 | 30.6
SP-0427 | 0.59 | 655.6 | 1146.3 | 18 | 4 | 17.06 | 2.39 | 0.303 | 16 | 14 | 17.2
SP-0428 | 0.47 | 839.2 | 935.3 | 24 | 4 | 15.89 | 1.82 | 0.699 | 25 | 14 | 24.6
SP-0429 | 0.46 | 807.3 | 1074.2 | 15 | 1 | 4.06 | 1.42 | 0.81 | 16 | 28 | 39.2
SP-0430 | 0.43 | 807.6 | 1039.9 | 21 | 0.5 | 10.03 | 0 | 0.75 | 16 | 28 | 37.2
SP-0431 | 0.46 | 785.2 | 1046.3 | 18 | 2 | 8.67 | 3.04 | 0.513 | 12 | 28 | 35.6
SP-0432 | 0.44 | 751.7 | 1147.1 | 8 | 1 | 15.11 | 1.14 | 0.668 | 16 | 28 | 44.7
SP-0433 | 0.49 | 803.9 | 1093.1 | 0 | 0.5 | 10.3 | 2.13 | 0.67 | 16 | 7 | 29.3
SP-0434 | 0.51 | 797.4 | 1048.8 | 9 | 2 | 7.86 | 1.39 | 0.765 | 16 | 7 | 26.1
SP-0435 | 0.4 | 721.8 | 854.4 | 18 | 2 | 4.75 | 1.23 | 0.568 | 16 | 28 | 41.5
SP-0436 | 0.37 | 704.2 | 923.9 | 0 | 2 | 10.05 | 1.69 | 0.832 | 16 | 28 | 62.2
SP-0437 | 0.34 | 758.2 | 1007.6 | 1 | 2 | 5.91 | 1.53 | 0.958 | 20 | 28 | 61.4
SP-0438 | 0.48 | 874 | 1029.2 | 15 | 1 | 9.32 | 1.23 | 0.52 | 10 | 56 | 37.7
SP-0439 | 0.38 | 651 | 906.9 | 11 | 4 | 7.54 | 1.44 | 0.611 | 16 | 28 | 43
SP-0440 | 0.32 | 632.7 | 1261.1 | 7 | 1 | 5.77 | 1.93 | 0.373 | 16 | 28 | 47.6
SP-0441 | 0.47 | 763.3 | 1171.5 | 22 | 2 | 2.16 | 2 | 0.684 | 20 | 28 | 35.7
SP-0442 | 0.6 | 754.2 | 1080.1 | 17 | 3 | 11.09 | 1.54 | 0.686 | 16 | 28 | 21.9
SP-0443 | 0.45 | 764 | 1027.1 | 1 | 4 | 8.26 | 2.12 | 0.613 | 16 | 28 | 54.2
SP-0444 | 0.5 | 769.6 | 998.7 | 24 | 0.5 | 18.72 | 1.08 | 0.632 | 20 | 90 | 28.6
SP-0445 | 0.46 | 732.2 | 924.7 | 28 | 2 | 1.81 | 3.72 | 1.079 | 16 | 56 | 28.5
SP-0446 | 0.44 | 869.3 | 1027.6 | 12 | 2 | 11.75 | 2.99 | 0 | 16 | 7 | 23.3
SP-0447 | 0.51 | 622 | 1045.7 | 5 | 1 | 7.5 | 2.26 | 0.475 | 12 | 28 | 34.3
SP-0448 | 0.43 | 683.8 | 895.7 | 20 | 2 | 20.6 | 0 | 0.513 | 20 | 28 | 38.7
SP-0449 | 0.47 | 741.8 | 1053.3 | 25 | 4 | 11.29 | 2.11 | 0.963 | 20 | 28 | 38.6
SP-0450 | 0.47 | 618.6 | 1004.4 | 5 | 4 | 9.95 | 1.16 | 0.718 | 25 | 14 | 33.2
SP-0451 | 0.41 | 736 | 829.1 | 8 | 0.5 | 7.52 | 0.52 | 0.724 | 25 | 28 | 47.2
SP-0452 | 0.51 | 883 | 933.9 | 15 | 1 | 3.78 | 1.14 | 0.914 | 20 | 28 | 32
SP-0453 | 0.44 | 751.8 | 978.5 | 10 | 1 | 9.87 | 0.63 | 0.554 | 16 | 28 | 41.8
SP-0454 | 0.41 | 768.6 | 1208.7 | 6 | 2 | 0 | 2.01 | 0.762 | 20 | 28 | 49.1
SP-0455 | 0.48 | 649.3 | 1075.6 | 30 | 1 | 0 | 3.12 | 0.466 | 16 | 28 | 24.3
SP-0456 | 0.4 | 700.8 | 886.4 | 9 | 1 | 14.07 | 2.33 | 0.336 | 16 | 28 | 50.8
SP-0457 | 0.45 | 720.1 | 1068.5 | 9 | 4 | 0 | 4.26 | 1.048 | 16 | 28 | 29.4
SP-0458 | 0.45 | 724.7 | 865.2 | 29 | 4 | 6.08 | 0 | 0.691 | 16 | 28 | 30
SP-0459 | 0.52 | 852.6 | 1128.2 | 24 | 0.5 | 1.71 | 0.99 | 0.76 | 20 | 28 | 26.3
SP-0460 | 0.48 | 794.7 | 972.8 | 19 | 1 | 5.59 | 0.56 | 0.329 | 16 | 56 | 32.5
SP-0461 | 0.45 | 661.2 | 1010.5 | 17 | 2 | 9.11 | 2.73 | 0.727 | 16 | 56 | 50
SP-0462 | 0.5 | 769.8 | 1152.5 | 27 | 1 | 13.91 | 1.28 | 1.044 | 16 | 28 | 33.2
SP-0463 | 0.53 | 790 | 891.2 | 23 | 2 | 15.31 | 1.69 | 0.53 | 20 | 28 | 22.9
SP-0464 | 0.48 | 841.3 | 880.2 | 19 | 2 | 2.49 | 2.13 | 0.285 | 20 | 28 | 20.7
SP-0465 | 0.45 | 876.5 | 961.5 | 28 | 4 | 5.2 | 0.05 | 0.645 | 16 | 28 | 31.2
SP-0466 | 0.37 | 668.9 | 1123.7 | 8 | 2 | 30 | 0.88 | 0.34 | 16 | 28 | 35.1
SP-0467 | 0.39 | 685.2 | 868 | 30 | 2 | 6.5 | 2.5 | 0.21 | 16 | 7 | 24.5
SP-0468 | 0.43 | 649.5 | 736.7 | 14 | 2 | 2.71 | 0.95 | 0.415 | 12 | 28 | 36.1
SP-0469 | 0.41 | 731.4 | 974.8 | 3 | 1 | 3.71 | 0 | 0.476 | 16 | 14 | 32.8
SP-0470 | 0.44 | 787.4 | 1075.1 | 30 | 2 | 6.54 | 0.6 | 0.352 | 20 | 14 | 24.3
SP-0471 | 0.45 | 829.1 | 1139.9 | 7 | 3 | 5.64 | 1.21 | 0.931 | 16 | 28 | 45.8
SP-0472 | 0.48 | 744 | 973.6 | 8 | 1 | 6.59 | 1.67 | 1.071 | 16 | 90 | 46.3
SP-0473 | 0.45 | 724.5 | 978.8 | 12 | 1 | 7.87 | 1.43 | 0.754 | 10 | 28 | 38.3
SP-0474 | 0.48 | 762.2 | 1135.3 | 8 | 1 | 7.83 | 0.89 | 0.695 | 16 | 28 | 38
SP-0475 | 0.45 | 683.3 | 832.9 | 25 | 4 | 2.27 | 2.44 | 0.563 | 10 | 28 | 27
SP-0476 | 0.33 | 917.3 | 981 | 3 | 1 | 10.22 | 1.37 | 0.375 | 16 | 56 | 52.1
SP-0477 | 0.39 | 621.5 | 1038.9 | 16 | 1 | 8.73 | 1.71 | 1 | 16 | 28 | 48.6
SP-0478 | 0.44 | 764.9 | 1064.8 | 15 | 2 | 10.98 | 0.94 | 0.583 | 20 | 28 | 41.3
SP-0479 | 0.38 | 912 | 968.9 | 14 | 2 | 0 | 3.01 | 0.483 | 16 | 28 | 42.7
SP-0480 | 0.49 | 750.6 | 1023.3 | 2 | 1 | 8.94 | 1.11 | 0.853 | 16 | 28 | 44.5
SP-0481 | 0.54 | 734.9 | 771.1 | 24 | 4 | 0 | 1.57 | 0.581 | 16 | 14 | 14.9
SP-0482 | 0.52 | 721.5 | 954.1 | 19 | 4 | 6.95 | 2.53 | 0.843 | 20 | 14 | 29.6
SP-0483 | 0.44 | 735.7 | 1065.3 | 4 | 2 | 11.95 | 1.78 | 0.497 | 12 | 28 | 48
SP-0484 | 0.54 | 859.9 | 921.7 | 22 | 2 | 14.27 | 1.76 | 0.853 | 16 | 28 | 26.7
SP-0485 | 0.46 | 573.2 | 1025.8 | 4 | 0.5 | 10.01 | 0 | 0.844 | 25 | 28 | 38.9
SP-0486 | 0.43 | 872.8 | 1064.6 | 19 | 1 | 12.05 | 2.18 | 0.93 | 16 | 14 | 38.4
SP-0487 | 0.41 | 636.2 | 985.6 | 14 | 4 | 6.21 | 1.56 | 0.422 | 16 | 28 | 44.1
SP-0488 | 0.43 | 728.8 | 1036.9 | 17 | 0.5 | 4.94 | 2.04 | 0.578 | 20 | 28 | 41.9
SP-0489 | 0.43 | 715.8 | 923.6 | 14 | 1 | 24.16 | 1.68 | 1.086 | 16 | 14 | 39.1
SP-0490 | 0.46 | 797.2 | 999.2 | 1 | 2 | 12.96 | 0.94 | 0.537 | 20 | 28 | 44.8
SP-0491 | 0.46 | 622.3 | 1080.9 | 28 | 1 | 0.96 | 2.39 | 0.802 | 16 | 14 | 24
SP-0492 | 0.45 | 787.1 | 1035.6 | 12 | 4 | 0 | 1.7 | 1.172 | 16 | 28 | 46.2
SP-0493 | 0.48 | 912 | 961.2 | 3 | 1 | 5.21 | 0.21 | 0.137 | 20 | 28 | 24.3
SP-0494 | 0.52 | 641 | 1042.3 | 9 | 4 | 15.15 | 2.81 | 0.529 | 20 | 28 | 41.6
SP-0495 | 0.51 | 765.3 | 1091.4 | 12 | 2 | 8.29 | 0.07 | 0.599 | 25 | 14 | 24.4
SP-0496 | 0.36 | 697.1 | 814.9 | 9 | 4 | 0 | 2.4 | 0.149 | 16 | 28 | 39
SP-0497 | 0.3 | 784.2 | 1135.8 | 28 | 1 | 6.94 | 2.99 | 0.485 | 16 | 28 | 38.9
SP-0498 | 0.51 | 751.6 | 986.3 | 30 | 2 | 7.99 | 0.39 | 0.356 | 16 | 28 | 22.6
SP-0499 | 0.37 | 698.8 | 1062.4 | 8 | 4 | 0 | 1.38 | 0.813 | 12 | 28 | 49.3
SP-0500 | 0.44 | 789.1 | 1139.6 | 7 | 2 | 8.14 | 1.28 | 0.166 | 16 | 7 | 29
SP-0501 | 0.38 | 894.4 | 882.7 | 2 | 3 | 1.92 | 1.33 | 1.071 | 16 | 28 | 49.4
SP-0502 | 0.34 | 734.8 | 949 | 15 | 2 | 0 | 3.33 | 0.771 | 16 | 28 | 50.9
SP-0503 | 0.48 | 807.7 | 991 | 30 | 3 | 17.63 | 0.41 | 0.336 | 16 | 28 | 25.2
SP-0504 | 0.5 | 646.6 | 941.5 | 13 | 2 | 1.65 | 1.19 | 0.856 | 16 | 28 | 39.5
SP-0505 | 0.42 | 673.6 | 1193.4 | 8 | 4 | 4 | 3 | 0.748 | 25 | 28 | 47.7
SP-0506 | 0.3 | 787.9 | 934.2 | 29 | 1 | 3.92 | 1.18 | 0.589 | 20 | 28 | 40.8
SP-0507 | 0.42 | 868.8 | 964.3 | 20 | 2 | 8.01 | 0.56 | 0.419 | 12 | 28 | 37.4
SP-0508 | 0.47 | 778.5 | 1040.3 | 10 | 4 | 18.6 | 1.76 | 0.736 | 20 | 28 | 42.4
SP-0509 | 0.36 | 725.1 | 899.7 | 2 | 2 | 0.82 | 2.31 | 0.63 | 16 | 7 | 47.3
SP-0510 | 0.46 | 750 | 980.3 | 4 | 4 | 6.16 | 1.11 | 0.427 | 20 | 28 | 46.7
SP-0511 | 0.45 | 650.1 | 1051.6 | 28 | 4 | 8.73 | 2.05 | 0.263 | 16 | 28 | 23.3
SP-0512 | 0.49 | 798.5 | 986.6 | 9 | 2 | 2.79 | 0.12 | 0.386 | 16 | 28 | 33
SP-0513 | 0.46 | 820.7 | 1010.6 | 12 | 1 | 6.06 | 0.18 | 0.473 | 20 | 28 | 36.8
SP-0514 | 0.39 | 713.9 | 967 | 3 | 0.5 | 11.57 | 1.06 | 0.89 | 16 | 28 | 53.6
SP-0515 | 0.52 | 712.5 | 868.5 | 23 | 2 | 3.47 | 2.09 | 0.814 | 25 | 56 | 30.9
SP-0516 | 0.44 | 771.4 | 1052.1 | 12 | 4 | 5.97 | 2.26 | 0.486 | 20 | 28 | 48.4
SP-0517 | 0.45 | 715.2 | 1195.4 | 11 | 1 | 5.41 | 0.32 | 0.496 | 25 | 28 | 36.4
SP-0518 | 0.39 | 744.8 | 1021.7 | 4 | 1 | 7.38 | 2.22 | 0.847 | 16 | 28 | 59.1
SP-0519 | 0.42 | 918.1 | 1042.4 | 9 | 0.5 | 9.46 | 1.67 | 0.666 | 16 | 28 | 43.7
SP-0520 | 0.4 | 730.3 | 1089.2 | 27 | 4 | 11.52 | 0.62 | 0.662 | 16 | 90 | 32.9
SP-0521 | 0.44 | 721.4 | 893 | 23 | 1 | 19.63 | 0.17 | 0.423 | 25 | 28 | 28.2
SP-0522 | 0.55 | 698.3 | 1190.2 | 8 | 2 | 0 | 1.73 | 0.568 | 16 | 90 | 34.8
SP-0523 | 0.37 | 809.6 | 1040.1 | 19 | 2 | 7 | 2.79 | 0.6 | 16 | 28 | 49.9
SP-0524 | 0.35 | 735.6 | 1183.1 | 6 | 4 | 0 | 1.54 | 0.576 | 16 | 14 | 44.9
SP-0525 | 0.54 | 698.2 | 946.6 | 1 | 2 | 5.69 | 0.57 | 0.783 | 16 | 28 | 40.7
SP-0526 | 0.44 | 855.8 | 1201.7 | 21 | 2 | 13.29 | 0 | 0.79 | 16 | 28 | 32.7
SP-0527 | 0.41 | 863.7 | 1097.4 | 23 | 1 | 15.19 | 3.03 | 0.369 | 16 | 28 | 32.9
SP-0528 | 0.51 | 702.1 | 1075.2 | 27 | 2 | 15.47 | 2.54 | 0.474 | 20 | 56 | 31.2
SP-0529 | 0.41 | 600.8 | 1043.3 | 22 | 2 | 15.41 | 1.8 | 0.427 | 10 | 28 | 33.2
SP-0530 | 0.56 | 830.7 | 995 | 6 | 4 | 6.96 | 2.98 | 0.946 | 20 | 28 | 30.9
SP-0531 | 0.49 | 695.3 | 1140 | 7 | 1 | 16.39 | 1.72 | 1.162 | 20 | 28 | 42.5
SP-0532 | 0.42 | 813.4 | 1033.9 | 6 | 0.5 | 17.58 | 0.97 | 0.483 | 16 | 28 | 39.8
SP-0533 | 0.58 | 592.5 | 823.2 | 20 | 0.5 | 8.83 | 2.06 | 0.557 | 16 | 7 | 18.4
SP-0534 | 0.41 | 821.5 | 908.2 | 22 | 2 | 15.06 | 0.67 | 0.81 | 16 | 90 | 33.4
SP-0535 | 0.5 | 653.2 | 1001.3 | 28 | 4 | 8.25 | 0.5 | 0.422 | 16 | 28 | 26.2
SP-0536 | 0.47 | 808.6 | 1050.9 | 13 | 0.5 | 16.46 | 2.27 | 0.815 | 20 | 14 | 37.3
SP-0537 | 0.53 | 751.2 | 1014.2 | 25 | 2 | 7.03 | 2.36 | 0.594 | 16 | 56 | 33.9
SP-0538 | 0.54 | 673.8 | 1141.8 | 18 | 1 | 4.34 | 0.23 | 0.163 | 16 | 90 | 22.7
SP-0539 | 0.45 | 717.5 | 824.8 | 4 | 0.5 | 1.28 | 0.26 | 0.274 | 10 | 28 | 31.6
SP-0540 | 0.41 | 805 | 1034.3 | 22 | 2 | 6.96 | 1.05 | 0.515 | 20 | 56 | 46.1
SP-0541 | 0.48 | 758.6 | 838.1 | 30 | 1 | 8.51 | 0.79 | 0.905 | 16 | 28 | 32.2
SP-0542 | 0.41 | 796.9 | 1095.9 | 24 | 2 | 2.32 | 1.98 | 0.376 | 16 | 56 | 42.8
SP-0543 | 0.57 | 908.2 | 1010.5 | 30 | 2 | 6.5 | 1.55 | 0.465 | 12 | 7 | 17.6
SP-0544 | 0.46 | 625 | 1061.9 | 17 | 2 | 4.84 | 2.66 | 0.652 | 25 | 28 | 42.4
SP-0545 | 0.43 | 879.5 | 933.5 | 19 | 1 | 1.54 | 1.82 | 0.182 | 16 | 28 | 30.6
SP-0546 | 0.46 | 758.4 | 1147.8 | 11 | 4 | 14.22 | 0.86 | 0.674 | 16 | 7 | 26.8
SP-0547 | 0.37 | 678.2 | 1124.1 | 22 | 2 | 15.27 | 0 | 0.213 | 16 | 28 | 32.7
SP-0548 | 0.39 | 643.7 | 1078.3 | 16 | 4 | 14.19 | 1.68 | 0.741 | 20 | 28 | 50.7
SP-0549 | 0.52 | 735 | 1006.9 | 12 | 0.5 | 7.5 | 0 | 0.397 | 16 | 28 | 28.3
SP-0550 | 0.41 | 823.8 | 1077.9 | 1 | 0.5 | 7.87 | 0.84 | 0.363 | 20 | 14 | 36.4
SP-0551 | 0.39 | 739.9 | 949.2 | 24 | 0.5 | 1.62 | 0.78 | 0.667 | 16 | 28 | 39.5
SP-0552 | 0.48 | 871 | 1105.5 | 12 | 1 | 10.49 | 0.99 | 0.797 | 16 | 14 | 33.7
SP-0553 | 0.52 | 634 | 1184.8 | 25 | 2 | 9.02 | 0.18 | 0.693 | 20 | 28 | 26.5
SP-0554 | 0.49 | 749.1 | 1127 | 6 | 4 | 25.06 | 0.77 | 0.651 | 20 | 56 | 32.6
SP-0555 | 0.51 | 649.9 | 946.9 | 27 | 2 | 14.52 | 2.65 | 0.654 | 20 | 28 | 31.6
SP-0556 | 0.41 | 779.2 | 1056 | 9 | 1 | 9.89 | 2.64 | 0.695 | 20 | 28 | 55
SP-0557 | 0.37 | 821.1 | 890.6 | 22 | 2 | 7.75 | 3.03 | 0.711 | 16 | 7 | 38.1
SP-0558 | 0.54 | 716.4 | 1077.1 | 5 | 1 | 14.01 | 1.51 | 0.5 | 25 | 28 | 35.9
SP-0559 | 0.43 | 541.8 | 1065 | 2 | 2 | 2.51 | 1.77 | 0.763 | 12 | 90 | 40.3
SP-0560 | 0.44 | 766 | 832.9 | 25 | 2 | 14.84 | 2.66 | 0.399 | 20 | 56 | 32.4
SP-0561 | 0.53 | 785 | 903.7 | 2 | 4 | 1.48 | 0.03 | 0.872 | 16 | 28 | 36.1
SP-0562 | 0.48 | 782.4 | 991.6 | 17 | 4 | 4.63 | 2.31 | 0.795 | 16 | 14 | 30.7
SP-0563 | 0.48 | 849 | 989.8 | 10 | 1 | 0 | 2.8 | 1.144 | 16 | 28 | 42.6
SP-0564 | 0.58 | 664.4 | 899 | 21 | 2 | 11.68 | 0.61 | 0.727 | 16 | 28 | 27.9
SP-0565 | 0.41 | 804.5 | 1058.8 | 19 | 4 | 9.5 | 2.88 | 0.826 | 16 | 28 | 47.4
SP-0566 | 0.51 | 845.5 | 1045 | 4 | 4 | 4.63 | 3.56 | 0.209 | 16 | 28 | 32.6
SP-0567 | 0.45 | 607.8 | 1000.5 | 18 | 2 | 2.43 | 2.28 | 0.834 | 12 | 28 | 37.1
SP-0568 | 0.47 | 775.7 | 944.3 | 21 | 4 | 16.27 | 2.09 | 0.893 | 16 | 28 | 38.7
SP-0569 | 0.54 | 709.8 | 1124.8 | 26 | 0.5 | 7.2 | 0.38 | 0.975 | 12 | 28 | 25
SP-0570 | 0.48 | 743.6 | 1185.4 | 27 | 4 | 3.4 | 2.57 | 0.629 | 16 | 28 | 33.1
SP-0571 | 0.48 | 777.9 | 971.5 | 18 | 0.5 | 19.53 | 0.47 | 0.514 | 12 | 56 | 32.8
SP-0572 | 0.51 | 711.1 | 958.7 | 29 | 2 | 4.06 | 1.87 | 0.327 | 16 | 28 | 22.3
SP-0573 | 0.43 | 696 | 1069 | 14 | 4 | 14.83 | 1.97 | 0.349 | 20 | 28 | 44.2
SP-0574 | 0.4 | 752.8 | 984.1 | 29 | 1 | 1.09 | 0 | 0.593 | 25 | 28 | 29.7
SP-0575 | 0.39 | 663.1 | 1006 | 15 | 3 | 5.87 | 1.91 | 0.161 | 12 | 28 | 40.4
SP-0576 | 0.33 | 663.2 | 1093.9 | 23 | 1 | 11.01 | 4.12 | 0.407 | 16 | 7 | 32.3
SP-0577 | 0.57 | 804.4 | 829 | 8 | 4 | 7.65 | 0 | 0.621 | 20 | 14 | 20
SP-0578 | 0.38 | 658.2 | 1151.7 | 3 | 4 | 9.46 | 1.45 | 0.616 | 16 | 28 | 55
SP-0579 | 0.44 | 803.4 | 1027.2 | 14 | 2 | 4.77 | 0 | 0.357 | 20 | 28 | 35.3
SP-0580 | 0.43 | 787.1 | 978.8 | 24 | 2 | 0 | 0.61 | 0.291 | 16 | 56 | 33.6
SP-0581 | 0.47 | 612 | 1011 | 11 | 4 | 16.79 | 0 | 0.328 | 16 | 90 | 32.6
SP-0582 | 0.5 | 695.9 | 1016.1 | 22 | 2 | 5.13 | 1.66 | 0.544 | 16 | 7 | 25.4
SP-0583 | 0.5 | 845.6 | 846.8 | 2 | 2 | 9.73 | 2.29 | 1.131 | 12 | 90 | 36.6
SP-0584 | 0.42 | 671.6 | 1169.4 | 22 | 2 | 12.21 | 1.91 | 0.864 | 16 | 28 | 43.4
SP-0585 | 0.44 | 712.9 | 1024 | 13 | 2 | 9.85 | 0.57 | 0.653 | 16 | 28 | 47
SP-0586 | 0.47 | 787.1 | 1064.2 | 16 | 0.5 | 3.75 | 0.89 | 0.737 | 16 | 28 | 39.5
SP-0587 | 0.44 | 812.8 | 1115.1 | 18 | 0.5 | 14.96 | 1.77 | 0.853 | 16 | 14 | 36.4
SP-0588 | 0.55 | 730 | 917.8 | 5 | 1 | 11.08 | 0.6 | 0.768 | 20 | 28 | 39.1
SP-0589 | 0.48 | 702.3 | 1067.2 | 3 | 4 | 9.19 | 0.17 | 0.522 | 20 | 56 | 47.8
SP-0590 | 0.49 | 863.9 | 993.1 | 6 | 2 | 9.05 | 1.26 | 0.388 | 16 | 28 | 37.3
SP-0591 | 0.49 | 889.2 | 1104.6 | 29 | 2 | 18.09 | 0.56 | 0.568 | 16 | 28 | 25.1
SP-0592 | 0.52 | 828.4 | 807.2 | 18 | 2 | 3.62 | 1.91 | 0.85 | 16 | 56 | 36.4
SP-0593 | 0.46 | 756.9 | 1010 | 16 | 1 | 10.49 | 2.8 | 0.531 | 16 | 56 | 47.8
SP-0594 | 0.37 | 685.4 | 959.6 | 24 | 1 | 4.83 | 4.1 | 0.323 | 12 | 7 | 26.1
SP-0595 | 0.47 | 683.7 | 1063.1 | 15 | 4 | 0 | 1.84 | 0.168 | 16 | 28 | 29.2
SP-0596 | 0.41 | 791.9 | 1066.9 | 14 | 2 | 0 | 2.15 | 0.569 | 16 | 28 | 47.2
SP-0597 | 0.42 | 783.6 | 949.1 | 21 | 4 | 1.91 | 0.9 | 0.343 | 16 | 28 | 35
SP-0598 | 0.49 | 862.2 | 948.7 | 7 | 2 | 4.05 | 0.96 | 0.49 | 25 | 28 | 34.9
SP-0599 | 0.52 | 802.1 | 1008.8 | 18 | 3 | 21.04 | 2.78 | 0.963 | 20 | 28 | 31.4
SP-0600 | 0.45 | 629.9 | 930.2 | 7 | 2 | 12.19 | 1.22 | 0.586 | 16 | 28 | 50.7
SP-0601 | 0.47 | 834.3 | 1104.1 | 17 | 4 | 12.73 | 1.57 | 0.411 | 16 | 28 | 35.7
SP-0602 | 0.55 | 670.3 | 983 | 27 | 4 | 4.18 | 2.72 | 0.676 | 12 | 28 | 23.1
SP-0603 | 0.46 | 719.4 | 729.2 | 15 | 0.5 | 8.37 | 1.23 | 1.079 | 20 | 28 | 41.3
SP-0604 | 0.61 | 770.1 | 982.4 | 19 | 2 | 21.84 | 3 | 0.569 | 20 | 28 | 21.5
SP-0605 | 0.48 | 909.8 | 916 | 18 | 2 | 0.71 | 2.07 | 0.01 | 25 | 28 | 16.8
SP-0606 | 0.34 | 950.1 | 856.8 | 9 | 2 | 10.74 | 1.96 | 0.762 | 16 | 14 | 41
SP-0607 | 0.5 | 798.6 | 896.2 | 16 | 1 | 17.67 | 0.85 | 0.686 | 20 | 28 | 34.9
SP-0608 | 0.47 | 735.4 | 1030.8 | 30 | 4 | 13.8 | 2.01 | 0.622 | 16 | 28 | 31.9
SP-0609 | 0.53 | 792.9 | 1152.8 | 12 | 4 | 18.81 | 1.07 | 0.544 | 20 | 28 | 24
SP-0610 | 0.49 | 821.1 | 1051.2 | 12 | 1 | 9.28 | 1.97 | 0.397 | 20 | 28 | 37.3
SP-0611 | 0.44 | 724.4 | 959.2 | 6 | 4 | 11.62 | 1.4 | 0.978 | 16 | 28 | 54.1
SP-0612 | 0.38 | 893.7 | 1065.5 | 26 | 0.5 | 8.66 | 2.47 | 0.139 | 16 | 28 | 31.5
SP-0613 | 0.44 | 768.5 | 974 | 9 | 0.5 | 11.2 | 1.47 | 0.522 | 20 | 28 | 47.8
SP-0614 | 0.4 | 789.9 | 950.4 | 1 | 1 | 2.51 | 3.54 | 0.516 | 16 | 56 | 54.5
SP-0615 | 0.42 | 803.4 | 904.5 | 3 | 0.5 | 12.75 | 1.22 | 0.812 | 12 | 28 | 46.4
SP-0616 | 0.49 | 783.8 | 844.7 | 24 | 4 | 9.77 | 0.97 | 0.908 | 10 | 28 | 33
SP-0617 | 0.55 | 817.2 | 980.9 | 5 | 0.5 | 8.38 | 1.85 | 0.542 | 16 | 28 | 34.6
SP-0618 | 0.47 | 700.7 | 1035.7 | 23 | 1 | 18.48 | 2.58 | 0.647 | 16 | 28 | 34.9
SP-0619 | 0.38 | 705.4 | 1010.2 | 17 | 1 | 6.41 | 2.57 | 0.668 | 12 | 28 | 47.4
SP-0620 | 0.48 | 662.1 | 978.3 | 22 | 1 | 15.25 | 1.67 | 0.862 | 16 | 28 | 39
SP-0621 | 0.52 | 785.3 | 925.3 | 5 | 0.5 | 15.84 | 1.84 | 0.857 | 16 | 28 | 40.5
SP-0622 | 0.41 | 812.4 | 1080.7 | 28 | 2 | 13.13 | 1.84 | 0.464 | 16 | 28 | 35.9
SP-0623 | 0.44 | 786.7 | 888.2 | 29 | 1 | 2.21 | 0.42 | 0.708 | 16 | 28 | 32.2
SP-0624 | 0.45 | 884.1 | 1097.5 | 24 | 4 | 10.15 | 2.52 | 0.695 | 12 | 28 | 34.6
SP-0625 | 0.4 | 749.7 | 919.7 | 22 | 4 | 19.75 | 0.24 | 0.57 | 16 | 56 | 34.7
SP-0626 | 0.49 | 803.6 | 944.7 | 16 | 0.5 | 0 | 0.42 | 0.692 | 16 | 90 | 32.4
SP-0627 | 0.44 | 662.8 | 873.2 | 13 | 4 | 6.87 | 1.56 | 0.604 | 20 | 28 | 48.4
SP-0628 | 0.48 | 719.1 | 969.8 | 23 | 0.5 | 14.97 | 1.18 | 0.638 | 16 | 90 | 31.8
SP-0629 | 0.4 | 805.7 | 1117.4 | 10 | 1 | 7.31 | 2.3 | 0.26 | 20 | 28 | 44.8
SP-0630 | 0.42 | 818 | 1071.5 | 25 | 0.5 | 12.86 | 1.95 | 0.37 | 16 | 28 | 34.8
SP-0631 | 0.49 | 726.6 | 1117.7 | 30 | 1 | 16.46 | 1.64 | 0.803 | 25 | 28 | 28.7
SP-0632 | 0.43 | 744.4 | 1072.1 | 18 | 2 | 9.39 | 0.37 | 0.296 | 16 | 14 | 31.4
SP-0633 | 0.55 | 628.7 | 909.5 | 29 | 4 | 11.05 | 1.53 | 0.717 | 16 | 28 | 25.2
SP-0634 | 0.43 | 721.5 | 986.8 | 1 | 1 | 8.55 | 1.45 | 0.579 | 12 | 28 | 50
SP-0635 | 0.46 | 821.3 | 941.9 | 27 | 2 | 9.79 | 1.72 | 0.857 | 16 | 28 | 37.4
SP-0636 | 0.51 | 796.1 | 1153 | 2 | 1 | 20.62 | 1.07 | 0.761 | 20 | 28 | 33.1
SP-0637 | 0.37 | 790.2 | 900.2 | 10 | 4 | 7.62 | 2.02 | 0.486 | 12 | 28 | 50.5
SP-0638 | 0.34 | 754.1 | 1109.3 | 5 | 1 | 5.88 | 1.15 | 0.543 | 16 | 28 | 54.2
SP-0639 | 0.36 | 750.7 | 1109.2 | 28 | 1 | 14.25 | 1.93 | 0.103 | 20 | 28 | 31.5
SP-0640 | 0.53 | 697.3 | 1202.9 | 13 | 1 | 2.94 | 2.3 | 0.566 | 16 | 28 | 32.8
SP-0641 | 0.42 | 806 | 978.9 | 18 | 1 | 4.31 | 0.97 | 0.281 | 12 | 28 | 36.5
SP-0642 | 0.6 | 783.8 | 1091.1 | 25 | 2 | 4.35 | 0.73 | 0.544 | 10 | 28 | 20
SP-0643 | 0.42 | 789.5 | 1248.1 | 15 | 4 | 6.46 | 1.98 | 0.44 | 12 | 28 | 40
SP-0644 | 0.46 | 708 | 958.1 | 20 | 0.5 | 6.73 | 0.18 | 0.38 | 25 | 28 | 30.7
SP-0645 | 0.54 | 577.8 | 866.4 | 21 | 2 | 12.19 | 2.61 | 0.896 | 20 | 28 | 33
SP-0646 | 0.57 | 837.9 | 831.9 | 23 | 2 | 5.95 | 1.51 | 0.28 | 20 | 56 | 18.5
SP-0647 | 0.57 | 711.8 | 1091.2 | 6 | 4 | 12.44 | 1.39 | 0.358 | 25 | 28 | 31.1
SP-0648 | 0.52 | 681.1 | 831.6 | 29 | 1 | 13.19 | 2.05 | 0.424 | 16 | 28 | 24.5
SP-0649 | 0.51 | 805.6 | 982.7 | 26 | 2 | 4.08 | 1.98 | 0.479 | 16 | 28 | 27.8
SP-0650 | 0.49 | 718.7 | 1063.6 | 7 | 4 | 13.06 | 1.51 | 0.38 | 16 | 14 | 36.8
SP-0651 | 0.5 | 834.9 | 1038.4 | 18 | 2 | 13.6 | 2.38 | 0.509 | 20 | 28 | 35
SP-0652 | 0.42 | 799.5 | 1062.4 | 19 | 2 | 0 | 0.83 | 0.675 | 20 | 28 | 41.2
SP-0653 | 0.4 | 804.8 | 1042.1 | 15 | 1 | 9.76 | 2.21 | 0.766 | 16 | 14 | 45.6
SP-0654 | 0.45 | 640.8 | 1147.8 | 21 | 1 | 4.96 | 0.42 | 0.754 | 16 | 28 | 34
SP-0655 | 0.44 | 847.1 | 924.7 | 26 | 2 | 15.82 | 2.01 | 0.122 | 25 | 28 | 21.7
SP-0656 | 0.42 | 771 | 952.2 | 6 | 2 | 4.9 | 1.17 | 0.694 | 12 | 14 | 44.1
SP-0657 | 0.49 | 720.6 | 942.6 | 8 | 1 | 0 | 0.19 | 0.709 | 20 | 28 | 35.8
SP-0658 | 0.51 | 761.6 | 1102.9 | 12 | 2 | 7.82 | 1.76 | 0.433 | 16 | 90 | 41.4
SP-0659 | 0.46 | 608 | 1109.9 | 0 | 2 | 2.62 | 1.47 | 1.016 | 16 | 56 | 51.2
SP-0660 | 0.54 | 782.8 | 1065 | 28 | 2 | 13.1 | 0 | 0.871 | 16 | 7 | 23.2
SP-0661 | 0.38 | 667.8 | 1138.2 | 30 | 2 | 3.15 | 0 | 0.553 | 16 | 28 | 30.6
SP-0662 | 0.44 | 641.9 | 902.1 | 7 | 4 | 7.89 | 1.35 | 0.45 | 16 | 56 | 54.3
SP-0663 | 0.41 | 628.3 | 1186.6 | 23 | 1 | 17.27 | 3.12 | 1.012 | 16 | 14 | 32
SP-0664 | 0.34 | 839.1 | 1172.2 | 21 | 4 | 14.59 | 1.82 | 0.594 | 20 | 28 | 40
SP-0665 | 0.45 | 699.8 | 1093.5 | 3 | 1 | 10.87 | 0.83 | 0.62 | 20 | 28 | 48.8
SP-0666 | 0.44 | 872.8 | 1198.1 | 2 | 1 | 7.23 | 2.58 | 0.617 | 20 | 56 | 48.8
SP-0667 | 0.54 | 707.2 | 854.2 | 26 | 1 | 10.3 | 2.41 | 1.175 | 16 | 56 | 29
SP-0668 | 0.49 | 613.5 | 967.5 | 2 | 1 | 12.13 | 2.77 | 0.545 | 20 | 28 | 47
SP-0669 | 0.39 | 660.8 | 946.4 | 21 | 1 | 2.08 | 2.18 | 0.593 | 16 | 28 | 42.8
SP-0670 | 0.56 | 849 | 1092 | 12 | 1 | 13.11 | 2.39 | 0.391 | 16 | 28 | 27.3
SP-0671 | 0.52 | 737.6 | 914.9 | 7 | 4 | 1.39 | 2.23 | 0.502 | 12 | 14 | 29.7
SP-0672 | 0.49 | 706.2 | 1095.6 | 6 | 1 | 11.43 | 1.02 | 0.341 | 16 | 28 | 39
SP-0673 | 0.44 | 762.9 | 1157 | 26 | 2 | 1.36 | 0 | 0.396 | 20 | 28 | 27.9
SP-0674 | 0.39 | 790.2 | 1089.4 | 0 | 0.5 | 19.78 | 0.98 | 0.147 | 16 | 14 | 28.5
SP-0675 | 0.43 | 839.5 | 1048.3 | 26 | 4 | 12.58 | 2.6 | 0.819 | 16 | 28 | 37.6
SP-0676 | 0.52 | 866 | 921.1 | 15 | 2 | 0 | 1.12 | 0.638 | 20 | 56 | 34.8
SP-0677 | 0.56 | 721.3 | 935.2 | 5 | 0.5 | 7.99 | 1.35 | 0.659 | 16 | 7 | 27.1
SP-0678 | 0.54 | 644 | 1144.9 | 6 | 4 | 4.87 | 0.33 | 0.586 | 20 | 28 | 33.8
SP-0679 | 0.42 | 717 | 1097.8 | 11 | 2 | 4.16 | 0.95 | 0.617 | 16 | 28 | 48.6
SP-0680 | 0.38 | 770.9 | 1016 | 22 | 4 | 8.88 | 1.49 | 1.004 | 20 | 28 | 47.6
SP-0681 | 0.46 | 673 | 978.1 | 8 | 3 | 2.43 | 1.99 | 0.407 | 16 | 28 | 44.3
SP-0682 | 0.34 | 673.5 | 817.3 | 26 | 2 | 12.57 | 1.04 | 0.669 | 25 | 90 | 28.7
SP-0683 | 0.47 | 777.6 | 912.8 | 10 | 4 | 12.23 | 0.97 | 0.667 | 16 | 28 | 45.5
SP-0684 | 0.44 | 746.2 | 1211 | 9 | 2 | 10.11 | 2.34 | 0.884 | 20 | 28 | 51.7
SP-0685 | 0.42 | 752.7 | 891.9 | 20 | 0.5 | 7.88 | 1.83 | 0.709 | 12 | 7 | 34.2
SP-0686 | 0.35 | 689.4 | 1038.8 | 0 | 4 | 11.96 | 1.95 | 0.721 | 16 | 28 | 58.8
SP-0687 | 0.48 | 731.7 | 1120.6 | 17 | 2 | 12.75 | 3.03 | 0.284 | 12 | 28 | 33.4
SP-0688 | 0.42 | 676.2 | 894.4 | 30 | 2 | 10.73 | 0.99 | 0.397 | 16 | 28 | 32.8
SP-0689 | 0.38 | 821.3 | 1038.4 | 3 | 0.5 | 0.13 | 1.45 | 0.307 | 16 | 28 | 44.5
SP-0690 | 0.3 | 832.9 | 1113.7 | 4 | 2 | 3.27 | 2.05 | 0 | 20 | 7 | 32.8
SP-0691 | 0.45 | 602.4 | 1021.1 | 8 | 4 | 6.39 | 0.63 | 0.698 | 12 | 90 | 29.2
SP-0692 | 0.56 | 675.7 | 1299.9 | 26 | 1 | 0 | 1.73 | 0.534 | 20 | 14 | 15.8
SP-0693 | 0.55 | 630.4 | 853 | 30 | 2 | 9.34 | 1.52 | 0.699 | 10 | 56 | 23
SP-0694 | 0.42 | 698.1 | 1125.8 | 16 | 2 | 16.47 | 4.28 | 0.608 | 16 | 28 | 39.4
SP-0695 | 0.41 | 743.4 | 1002.6 | 2 | 4 | 15.51 | 1.6 | 0.659 | 20 | 28 | 52.6
SP-0696 | 0.48 | 634.1 | 1097.1 | 15 | 2 | 12.44 | 2.66 | 0.934 | 20 | 28 | 47.4
SP-0697 | 0.39 | 676.4 | 1064 | 4 | 1 | 12.37 | 2.33 | 0.601 | 16 | 14 | 49.7
SP-0698 | 0.47 | 669.8 | 946.6 | 15 | 4 | 21.29 | 0.34 | 0.766 | 10 | 28 | 31
SP-0699 | 0.5 | 766.7 | 1042.8 | 2 | 2 | 13.06 | 0 | 0.523 | 16 | 28 | 37.4
SP-0700 | 0.52 | 755.6 | 834.1 | 19 | 1 | 13.55 | 1.75 | 0.805 | 16 | 14 | 31.8
SP-0701 | 0.44 | 692.4 | 1080.2 | 14 | 0.5 | 0 | 2.76 | 0.289 | 16 | 28 | 34.9
SP-0702 | 0.44 | 764.2 | 1049.7 | 29 | 2 | 16 | 1.79 | 0.14 | 16 | 7 | 22.2
SP-0703 | 0.4 | 706.4 | 1083.8 | 2 | 1 | 10.39 | 1.58 | 1.126 | 16 | 28 | 52.5
SP-0704 | 0.4 | 728.4 | 1125.7 | 19 | 1 | 7.52 | 1.22 | 1.058 | 12 | 28 | 40.8
SP-0705 | 0.44 | 884 | 1056.7 | 13 | 4 | 6.03 | 0.18 | 0.113 | 25 | 28 | 25.9
SP-0706 | 0.47 | 857.3 | 1034.7 | 30 | 0.5 | 4.71 | 0.54 | 0.59 | 20 | 28 | 29.1
SP-0707 | 0.51 | 646.1 | 931.8 | 15 | 2 | 15.54 | 0 | 0.636 | 12 | 28 | 33.8
SP-0708 | 0.4 | 816.5 | 948.7 | 28 | 1 | 7.83 | 0.4 | 0.78 | 16 | 28 | 38.3
SP-0709 | 0.54 | 815 | 1138.6 | 28 | 4 | 4.93 | 0.97 | 1.034 | 12 | 28 | 27.9
SP-0710 | 0.43 | 658.2 | 1163.5 | 30 | 2 | 3.37 | 2.28 | 0.334 | 20 | 28 | 30.4
SP-0711 | 0.45 | 815.6 | 996.1 | 30 | 0.5 | 9.02 | 1.05 | 0.347 | 16 | 56 | 32.5
SP-0712 | 0.41 | 873.1 | 1024.5 | 16 | 2 | 5.84 | 1.76 | 0.599 | 16 | 28 | 47.2
SP-0713 | 0.31 | 660.3 | 929.4 | 27 | 1 | 4.47 | 1.64 | 0.358 | 10 | 28 | 33.3
SP-0714 | 0.5 | 676.7 | 1137.2 | 23 | 4 | 0 | 2 | 0 | 10 | 28 | 17.9
SP-0715 | 0.49 | 831.5 | 1086.4 | 19 | 4 | 13.76 | 0.47 | 0.542 | 16 | 7 | 24.6
SP-0716 | 0.43 | 771.8 | 1214 | 22 | 2 | 7.17 | 2.56 | 0.813 | 20 | 28 | 44.3
SP-0717 | 0.45 | 794.2 | 932.1 | 17 | 2 | 1.49 | 0.09 | 0.594 | 12 | 28 | 35.5
SP-0718 | 0.48 | 777.3 | 982.1 | 17 | 1 | 6.37 | 1.05 | 0.755 | 16 | 56 | 45.6
SP-0719 | 0.36 | 781.4 | 1043 | 21 | 2 | 11.29 | 1.48 | 0.719 | 16 | 90 | 42.4
SP-0720 | 0.42 | 644 | 1084.5 | 13 | 2 | 8.17 | 2.26 | 0.342 | 16 | 28 | 47
SP-0721 | 0.5 | 833.9 | 998.3 | 17 | 1 | 9.15 | 2.88 | 0.616 | 16 | 28 | 37.6
SP-0722 | 0.38 | 843.7 | 932.6 | 14 | 2 | 8.26 | 2.27 | 0.218 | 16 | 28 | 43.1
SP-0723 | 0.47 | 731.7 | 1108 | 14 | 0.5 | 0.34 | 2.92 | 0.471 | 20 | 28 | 37.3
SP-0724 | 0.37 | 746.6 | 1092 | 5 | 2 | 13.69 | 0.67 | 0.612 | 25 | 28 | 46.6
SP-0725 | 0.48 | 627.6 | 928.3 | 26 | 0.5 | 0 | 2.69 | 0.599 | 25 | 90 | 21.8
SP-0726 | 0.45 | 791.2 | 1155.4 | 14 | 2 | 10.77 | 2.52 | 0.276 | 16 | 14 | 33.6
SP-0727 | 0.35 | 795.9 | 1136.9 | 17 | 1 | 11.69 | 0 | 0.327 | 20 | 28 | 37.2
SP-0728 | 0.52 | 745.1 | 1033.3 | 3 | 1 | 6.68 | 1.28 | 0.672 | 25 | 56 | 44.5
SP-0729 | 0.41 | 840 | 1027.9 | 22 | 2 | 10.12 | 2.1 | 0.806 | 12 | 28 | 42.2
SP-0730 | 0.4 | 723.4 | 1075.3 | 7 | 4 | 6.34 | 0.98 | 0.547 | 10 | 7 | 28
SP-0731 | 0.46 | 795.3 | 933.7 | 14 | 4 | 10.19 | 0.41 | 0.535 | 10 | 7 | 29.5
SP-0732 | 0.52 | 668.5 | 1022.9 | 2 | 1 | 13.96 | 3.61 | 0.832 | 16 | 28 | 43.3
SP-0733 | 0.39 | 748.2 | 804.7 | 29 | 1 | 3.25 | 1.61 | 0.406 | 20 | 28 | 32
SP-0734 | 0.45 | 736.2 | 1107.5 | 14 | 4 | 12.04 | 1.64 | 1.031 | 16 | 28 | 47.8
SP-0735 | 0.48 | 768.1 | 863.8 | 12 | 2 | 18.15 | 0.19 | 0.263 | 16 | 28 | 31.3
SP-0736 | 0.49 | 720.5 | 1170.2 | 8 | 1 | 9.59 | 0.89 | 0.861 | 16 | 90 | 41.2
SP-0737 | 0.46 | 739.6 | 986.9 | 1 | 4 | 4.98 | 0.6 | 0.734 | 12 | 28 | 45.5
SP-0738 | 0.43 | 816.2 | 998.7 | 23 | 4 | 21.58 | 2.58 | 1.202 | 16 | 28 | 29.2
SP-0739 | 0.4 | 715.2 | 957.1 | 7 | 4 | 8.53 | 2 | 0.319 | 10 | 28 | 33
SP-0740 | 0.46 | 621.6 | 991.1 | 28 | 4 | 9.39 | 0.93 | 0.015 | 12 | 28 | 21.9
SP-0741 | 0.39 | 890.1 | 1161.8 | 29 | 4 | 9.51 | 2.06 | 0.911 | 20 | 28 | 36.2
SP-0742 | 0.3 | 860.6 | 771.1 | 19 | 0.5 | 10.69 | 1.25 | 0.231 | 20 | 56 | 36.4
SP-0743 | 0.48 | 646.7 | 1147.6 | 16 | 1 | 5.97 | 1.73 | 0.753 | 20 | 56 | 46.7
SP-0744 | 0.5 | 805.3 | 1053.7 | 12 | 2 | 9.14 | 1.73 | 0.895 | 20 | 28 | 45.7
SP-0745 | 0.31 | 709.9 | 899.2 | 0 | 2 | 13.71 | 1.92 | 0.694 | 20 | 56 | 58.3
SP-0746 | 0.39 | 771.2 | 912.4 | 1 | 3 | 5.76 | 1.8 | 0.657 | 20 | 28 | 58.4
SP-0747 | 0.49 | 773.6 | 1187.5 | 29 | 2 | 5.48 | 1.92 | 0.699 | 20 | 28 | 33.5
SP-0748 | 0.57 | 731.3 | 925.3 | 14 | 3 | 6.25 | 2.76 | 0.808 | 20 | 14 | 30.4
SP-0749 | 0.45 | 687.4 | 904.6 | 11 | 2 | 1.41 | 2.14 | 0.746 | 16 | 56 | 52.5
SP-0750 | 0.41 | 694.9 | 1133.6 | 13 | 0.5 | 3.9 | 1.16 | 0.295 | 16 | 14 | 33.7
SP-0751 | 0.44 | 676.8 | 1053.8 | 24 | 1 | 3.66 | 1.4 | 1.055 | 20 | 28 | 40.1
SP-0752 | 0.53 | 683.6 | 926.1 | 28 | 2 | 8 | 2.73 | 0.612 | 16 | 28 | 26.9
SP-0753 | 0.41 | 744.7 | 1041.6 | 1 | 2 | 13.02 | 1.61 | 0.729 | 16 | 14 | 49.2
SP-0754 | 0.4 | 692.8 | 917.3 | 17 | 1 | 16.72 | 1.13 | 0.777 | 16 | 28 | 45.6
SP-0755 | 0.42 | 804.7 | 1130 | 21 | 2 | 8.34 | 0.87 | 0.888 | 16 | 7 | 35.2
SP-0756 | 0.39 | 869.1 | 1126 | 6 | 2 | 10.74 | 1.77 | 0.862 | 25 | 28 | 45.7
SP-0757 | 0.46 | 703.7 | 1073.1 | 28 | 2 | 9.46 | 0.65 | 0.632 | 16 | 28 | 34.3
SP-0758 | 0.55 | 769.3 | 1056.1 | 22 | 0.5 | 0 | 2.78 | 0.616 | 16 | 28 | 24.6
SP-0759 | 0.47 | 790.1 | 1196 | 30 | 2 | 1.11 | 0.46 | 0.701 | 16 | 56 | 31.6
SP-0760 | 0.44 | 787.9 | 1019.9 | 28 | 1 | 12.57 | 2.98 | 0.874 | 20 | 28 | 37.5
SP-0761 | 0.43 | 756.2 | 901.7 | 24 | 4 | 13.15 | 1.21 | 0.321 | 16 | 7 | 27
SP-0762 | 0.36 | 809.5 | 1064.8 | 5 | 1 | 13.01 | 0.42 | 0.76 | 16 | 28 | 47.2
SP-0763 | 0.5 | 788.7 | 1228.5 | 13 | 2 | 6.93 | 1.69 | 0.377 | 20 | 28 | 34.2
SP-0764 | 0.45 | 651.1 | 918.4 | 7 | 0.5 | 0 | 0.55 | 1.062 | 16 | 90 | 36.5
SP-0765 | 0.44 | 819.6 | 983.8 | 26 | 2 | 1.83 | 1.53 | 0.691 | 16 | 28 | 37.4
SP-0766 | 0.64 | 821.1 | 1061.5 | 21 | 2 | 2.75 | 0.92 | 0.495 | 16 | 28 | 13.6
SP-0767 | 0.47 | 689 | 1014.5 | 1 | 1 | 11.77 | 2.45 | 0.706 | 20 | 28 | 52.5
SP-0768 | 0.41 | 753.1 | 921.7 | 16 | 2 | 5.86 | 1.64 | 0.601 | 16 | 28 | 50.3
SP-0769 | 0.42 | 804.8 | 1132.1 | 4 | 1 | 18.14 | 0.31 | 0.559 | 16 | 28 | 36.1
SP-0770 | 0.52 | 733.4 | 1251.9 | 13 | 1 | 16.81 | 0.9 | 0.147 | 12 | 28 | 23.1
SP-0771 | 0.46 | 835.9 | 1039.5 | 24 | 2 | 18.04 | 2.2 | 0.343 | 12 | 28 | 28.1
SP-0772 | 0.36 | 939.2 | 929.5 | 23 | 1 | 2.5 | 2.79 | 0.564 | 16 | 14 | 34.2
SP-0773 | 0.51 | 687.2 | 865 | 29 | 4 | 10.95 | 1.45 | 0.177 | 10 | 56 | 22.9
SP-0774 | 0.41 | 639.6 | 1045.7 | 28 | 2 | 5.13 | 0.46 | 0.452 | 10 | 28 | 28.8
SP-0775 | 0.56 | 774.4 | 1130.3 | 19 | 2 | 9.97 | 2.55 | 0.474 | 16 | 28 | 28.8
SP-0776 | 0.52 | 807.8 | 1067.4 | 20 | 0.5 | 3.17 | 2.2 | 0.404 | 20 | 28 | 27.9
SP-0777 | 0.42 | 731.6 | 1019.7 | 28 | 2 | 15.36 | 2.81 | 0.792 | 20 | 28 | 37.8
SP-0778 | 0.53 | 866.4 | 961 | 20 | 4 | 3.28 | 1.79 | 0.379 | 16 | 28 | 24.7
SP-0779 | 0.45 | 643 | 910.7 | 21 | 1 | 0 | 0.98 | 0.621 | 20 | 28 | 32.5
SP-0780 | 0.5 | 805.5 | 1103.4 | 2 | 4 | 20.2 | 2.02 | 0.511 | 16 | 28 | 35.6
SP-0781 | 0.48 | 701.6 | 1111.3 | 4 | 1 | 10.65 | 1.83 | 0.569 | 25 | 28 | 44.6
SP-0782 | 0.4 | 887.7 | 865.3 | 15 | 4 | 1.59 | 0.93 | 1.001 | 16 | 28 | 43.8
SP-0783 | 0.41 | 909.5 | 1178.9 | 17 | 0.5 | 7.03 | 1.7 | 0.644 | 16 | 28 | 40.6
SP-0784 | 0.51 | 688.8 | 1077.3 | 25 | 4 | 4.54 | 1.3 | 0.692 | 16 | 90 | 29.5
SP-0785 | 0.43 | 706.1 | 1159.9 | 16 | 2 | 8.03 | 2.24 | 0.408 | 16 | 28 | 44.5
SP-0786 | 0.43 | 818.9 | 885.7 | 10 | 1 | 12.82 | 1.99 | 0.756 | 20 | 28 | 49
SP-0787 | 0.39 | 719.1 | 883.3 | 16 | 1 | 11.87 | 0.45 | 0.745 | 16 | 28 | 47.3
SP-0788 | 0.48 | 746.5 | 1005 | 15 | 2 | 9.52 | 0.35 | 0.721 | 16 | 28 | 41.8
SP-0789 | 0.57 | 752.1 | 1070.2 | 25 | 4 | 8.03 | 1.41 | 0.297 | 16 | 90 | 17.2
SP-0790 | 0.39 | 596.5 | 1199.5 | 22 | 1 | 14.47 | 1.53 | 0.453 | 16 | 28 | 36.8
SP-0791 | 0.45 | 749 | 1090.5 | 1 | 1 | 0 | 2.26 | 0.957 | 16 | 14 | 43.2
SP-0792 | 0.54 | 694.9 | 995.6 | 3 | 2 | 3.51 | 2.01 | 0.427 | 16 | 90 | 40.7
SP-0793 | 0.45 | 710.7 | 917.3 | 20 | 2 | 2.13 | 2.96 | 0.991 | 20 | 28 | 43.2
SP-0794 | 0.48 | 865.6 | 1142.9 | 6 | 2 | 14.04 | 1.03 | 0.462 | 20 | 28 | 35.9
SP-0795 | 0.39 | 649.6 | 923.4 | 1 | 2 | 3.57 | 0.98 | 0.636 | 16 | 90 | 49.3
SP-0796 | 0.48 | 815.2 | 1182.7 | 29 | 1 | 0.28 | 0.54 | 0.552 | 16 | 28 | 27.2
SP-0797 | 0.44 | 727.8 | 991.5 | 5 | 4 | 11.3 | 2.25 | 0.388 | 20 | 28 | 50.6
SP-0798 | 0.51 | 727.7 | 1179 | 16 | 2 | 2.55 | 1.52 | 0.391 | 12 | 28 | 28.8
SP-0799 | 0.52 | 813.3 | 1087.8 | 6 | 1 | 5.9 | 0 | 0.423 | 16 | 28 | 29
SP-0800 | 0.61 | 777.3 | 1006.2 | 24 | 2 | 22.29 | 1.7 | 0.636 | 20 | 28 | 20.5
SP-0801 | 0.49 | 795.7 | 968 | 4 | 2 | 12.72 | 1.77 | 0.822 | 16 | 28 | 49.2
SP-0802 | 0.47 | 827.6 | 985.8 | 4 | 1 | 6.73 | 1.36 | 0.62 | 12 | 14 | 37.3
SP-0803 | 0.46 | 723.6 | 1062.7 | 19 | 2 | 7.27 | 1.8 | 0.591 | 16 | 28 | 42.7
SP-0804 | 0.43 | 701.1 | 1027.6 | 15 | 1 | 13.44 | 0.28 | 0.902 | 16 | 28 | 43.6
SP-0805 | 0.47 | 663.3 | 960.5 | 18 | 2 | 11.98 | 3.14 | 0.609 | 25 | 14 | 36.6
SP-0806 | 0.43 | 684.1 | 1003.3 | 8 | 4 | 8.45 | 1.88 | 0.463 | 16 | 90 | 50.2
SP-0807 | 0.46 | 950.1 | 1027.8 | 4 | 1 | 8.62 | 0 | 0.35 | 25 | 28 | 26
SP-0808 | 0.53 | 849.7 | 807 | 7 | 2 | 0 | 1.49 | 0.917 | 16 | 28 | 36.1
SP-0809 | 0.39 | 642 | 1065.7 | 8 | 4 | 0 | 1.91 | 0.517 | 16 | 28 | 50.2
SP-0810 | 0.52 | 644.3 | 921.9 | 4 | 4 | 6.94 | 0.39 | 0.454 | 16 | 28 | 30.2
SP-0811 | 0.53 | 788.6 | 904.6 | 9 | 2 | 4.2 | 2.03 | 0.433 | 16 | 28 | 34
SP-0812 | 0.44 | 793.9 | 851.2 | 24 | 2 | 11.52 | 3.18 | 0.903 | 16 | 28 | 37.3
SP-0813 | 0.32 | 794 | 840.5 | 1 | 2 | 9.18 | 0.86 | 0.456 | 16 | 14 | 46.6
SP-0814 | 0.41 | 729.7 | 884.4 | 8 | 4 | 3.36 | 1.93 | 0.847 | 20 | 28 | 55.8
SP-0815 | 0.53 | 740.1 | 949 | 10 | 4 | 8.98 | 1.71 | 0.541 | 25 | 28 | 37.9
SP-0816 | 0.45 | 776.3 | 1215.2 | 3 | 1 | 5.49 | 2.47 | 0.297 | 16 | 28 | 41.1
SP-0817 | 0.39 | 757 | 967.3 | 21 | 2 | 20.4 | 1.39 | 0.516 | 12 | 56 | 36.6
SP-0818 | 0.42 | 572.6 | 1037.7 | 21 | 2 | 10.32 | 0.43 | 0.591 | 20 | 28 | 39.4
SP-0819 | 0.5 | 731.7 | 1059.9 | 21 | 4 | 0 | 2.4 | 0.57 | 16 | 56 | 36.4
SP-0820 | 0.48 | 682 | 1033 | 1 | 2 | 18.92 | 0.49 | 0.564 | 12 | 56 | 40.4
SP-0821 | 0.44 | 764.1 | 1012.2 | 22 | 2 | 4.2 | 3.31 | 0.519 | 25 | 56 | 38.8
SP-0822 | 0.43 | 950.1 | 900.4 | 28 | 4 | 2.15 | 2.06 | 0.403 | 12 | 90 | 17.1
SP-0823 | 0.43 | 779.5 | 1165 | 5 | 0.5 | 20.86 | 0.9 | 0.602 | 16 | 28 | 34.8
SP-0824 | 0.4 | 725 | 1200.6 | 26 | 1 | 10.08 | 2.61 | 0.734 | 16 | 28 | 40.6
SP-0825 | 0.55 | 823.8 | 851.6 | 13 | 2 | 12.2 | 1.49 | 0.233 | 16 | 28 | 24.7
SP-0826 | 0.43 | 788.7 | 917.5 | 0 | 1 | 12.4 | 1.28 | 0.924 | 16 | 28 | 50.6
SP-0827 | 0.52 | 783.7 | 991.9 | 17 | 0.5 | 6.76 | 0.82 | 0 | 20 | 56 | 23.5
SP-0828 | 0.54 | 798.6 | 923.4 | 6 | 0.5 | 4.57 | 0 | 0.618 | 25 | 28 | 28.9
SP-0829 | 0.51 | 914.6 | 1070.5 | 0 | 2 | 5.54 | 2.1 | 0.716 | 16 | 28 | 40.3
SP-0830 | 0.42 | 659.6 | 947.1 | 30 | 4 | 17.65 | 0 | 0.448 | 16 | 14 | 25.6
SP-0831 | 0.47 | 788 | 1236.4 | 0 | 2 | 9.22 | 0.71 | 0.068 | 16 | 28 | 29.8
SP-0832 | 0.45 | 676 | 1139 | 0 | 2 | 15.88 | 1.93 | 0.575 | 20 | 28 | 48.9
SP-0833 | 0.4 | 794.5 | 1041.2 | 23 | 1 | 7.54 | 1 | 0.641 | 25 | 28 | 40.6
SP-0834 | 0.47 | 676.6 | 1122.6 | 3 | 4 | 3.47 | 1.66 | 0.312 | 20 | 28 | 43.2
SP-0835 | 0.38 | 716.7 | 1130.5 | 3 | 4 | 0 | 0.29 | 0.391 | 16 | 28 | 43
SP-0836 | 0.52 | 726.5 | 963.5 | 28 | 2 | 11.89 | 1.15 | 0.84 | 25 | 7 | 25.8
SP-0837 | 0.42 | 828.2 | 938.3 | 17 | 1 | 18.16 | 1.66 | 0.628 | 16 | 28 | 38.8
SP-0838 | 0.46 | 823.6 | 1027.7 | 26 | 0.5 | 2.68 | 0.55 | 0.222 | 16 | 28 | 25.6
SP-0839 | 0.47 | 650.4 | 1106.1 | 10 | 0.5 | 11.08 | 3.19 | 0.711 | 16 | 90 | 42.2
SP-0840 | 0.43 | 754.5 | 1033.8 | 26 | 2 | 0 | 0.86 | 0.366 | 16 | 28 | 30.1
SP-0841 | 0.49 | 693.3 | 862.2 | 0 | 4 | 4.67 | 2.88 | 0.405 | 20 | 28 | 43.6
SP-0842 | 0.42 | 649.4 | 939.6 | 27 | 4 | 9.61 | 1.33 | 0.648 | 20 | 28 | 38.3
SP-0843 | 0.5 | 732.7 | 1012.5 | 9 | 2 | 0 | 0 | 0.625 | 12 | 28 | 31.4
SP-0844 | 0.37 | 725.4 | 1012.3 | 8 | 4 | 7.89 | 0.36 | 0.498 | 16 | 28 | 50.8
SP-0845 | 0.46 | 944.2 | 1217.2 | 22 | 4 | 2.98 | 1.68 | 0.473 | 16 | 28 | 31.5
SP-0846 | 0.57 | 784.7 | 881.3 | 3 | 1 | 11.63 | 2.53 | 0.536 | 16 | 56 | 39.7
SP-0847 | 0.39 | 639.9 | 1070.5 | 27 | 2 | 7.01 | 3.27 | 0.404 | 16 | 28 | 36.8
SP-0848 | 0.41 | 704.9 | 1168.8 | 5 | 4 | 13.64 | 1.63 | 0.871 | 12 | 28 | 46.8
SP-0849 | 0.48 | 831.8 | 1247 | 29 | 1 | 6.32 | 0.32 | 0.207 | 20 | 90 | 23
SP-0850 | 0.46 | 917.2 | 979.5 | 15 | 4 | 0 | 1.78 | 0.539 | 20 | 28 | 34.4

## Batching_Scheme
Batch_ID | w/c | RABCC-C | RABCC-PS | FA-C | SFC | SPC | MAS | CT | Number_of_Specimens | Average_CS_MPa
B-001 | 0.3 | 4 | 2 | 3.27 | 2.05 | 0 | 20 | 7 | 1 | 32.9
B-002 | 0.3 | 8 | 2 | 0 | 1.7 | 0.565 | 16 | 28 | 1 | 50.3
B-003 | 0.3 | 12 | 2 | 10.95 | 0 | 0.93 | 25 | 14 | 1 | 40.5
B-004 | 0.3 | 19 | 0.5 | 10.69 | 1.25 | 0.232 | 20 | 56 | 1 | 36.5
B-005 | 0.3 | 24 | 1 | 13.18 | 0.98 | 0.769 | 16 | 28 | 1 | 34.9
B-006 | 0.3 | 28 | 1 | 6.94 | 2.99 | 0.486 | 16 | 28 | 1 | 39
B-007 | 0.3 | 29 | 1 | 3.92 | 1.18 | 0.59 | 20 | 28 | 1 | 40.9
B-008 | 0.305 | 14 | 2 | 3.34 | 1.56 | 0.799 | 20 | 28 | 1 | 52.3
B-009 | 0.305 | 27 | 1 | 4.47 | 1.64 | 0.359 | 10 | 28 | 1 | 33.4
B-010 | 0.308 | 0 | 2 | 13.71 | 1.92 | 0.695 | 20 | 56 | 1 | 58.4
B-011 | 0.318 | 9 | 1 | 15.51 | 1.44 | 0.4 | 20 | 90 | 1 | 39.8
B-012 | 0.321 | 7 | 1 | 5.77 | 1.93 | 0.374 | 16 | 28 | 1 | 47.7
B-013 | 0.321 | 22 | 1 | 11.45 | 4.11 | 0.853 | 20 | 28 | 1 | 42.6
B-014 | 0.323 | 1 | 2 | 9.18 | 0.86 | 0.457 | 16 | 14 | 1 | 46.7
B-015 | 0.327 | 20 | 2 | 7.43 | 0.78 | 0.547 | 25 | 28 | 1 | 47.5
B-016 | 0.33 | 14 | 1 | 7.51 | 0.74 | 1.036 | 25 | 90 | 1 | 36.8
B-017 | 0.33 | 18 | 1 | 9.32 | 0.97 | 0.335 | 16 | 28 | 1 | 45.3
B-018 | 0.331 | 3 | 1 | 10.22 | 1.37 | 0.376 | 16 | 56 | 1 | 52.2
B-019 | 0.332 | 23 | 1 | 11.01 | 4.12 | 0.408 | 16 | 7 | 1 | 32.4
B-020 | 0.337 | 5 | 3 | 7.65 | 1.51 | 0.429 | 16 | 28 | 1 | 53.6
B-021 | 0.338 | 21 | 4 | 14.59 | 1.82 | 0.595 | 20 | 28 | 1 | 40.1
B-022 | 0.34 | 1 | 2 | 5.91 | 1.53 | 0.959 | 20 | 28 | 1 | 61.5
B-023 | 0.342 | 15 | 2 | 0 | 3.33 | 0.772 | 16 | 28 | 1 | 51
B-024 | 0.344 | 5 | 1 | 5.88 | 1.15 | 0.544 | 16 | 28 | 1 | 54.3
B-025 | 0.344 | 9 | 2 | 10.74 | 1.96 | 0.763 | 16 | 14 | 1 | 41.1
B-026 | 0.344 | 26 | 2 | 12.57 | 1.04 | 0.67 | 25 | 90 | 1 | 28.8
B-027 | 0.346 | 19 | 2 | 3.69 | 2.14 | 0.64 | 16 | 56 | 1 | 53
B-028 | 0.348 | 18 | 2 | 2.43 | 1.33 | 0.845 | 16 | 28 | 1 | 49.4
B-029 | 0.35 | 25 | 2 | 13.46 | 1.62 | 0.513 | 16 | 28 | 1 | 35.9
B-030 | 0.351 | 11 | 4 | 3.95 | 1.41 | 0.523 | 16 | 28 | 1 | 54
B-031 | 0.353 | 6 | 4 | 0 | 1.54 | 0.577 | 16 | 14 | 1 | 45
B-032 | 0.353 | 17 | 1 | 11.69 | 0 | 0.328 | 20 | 28 | 1 | 37.3
B-033 | 0.354 | 0 | 4 | 11.96 | 1.95 | 0.722 | 16 | 28 | 1 | 58.9
B-034 | 0.354 | 11 | 2 | 7.32 | 1.35 | 0.249 | 16 | 28 | 1 | 49.4
B-035 | 0.355 | 5 | 4 | 7.31 | 2.75 | 0.652 | 16 | 7 | 1 | 36.1
B-036 | 0.355 | 12 | 4 | 9.71 | 2.14 | 0.697 | 20 | 14 | 1 | 43.1
B-037 | 0.356 | 5 | 1 | 13.01 | 0.42 | 0.761 | 16 | 28 | 1 | 47.3
B-038 | 0.356 | 10 | 2 | 1.05 | 1.06 | 0.686 | 20 | 14 | 1 | 43.9
B-039 | 0.356 | 21 | 2 | 11.29 | 1.48 | 0.72 | 16 | 90 | 1 | 42.5
B-040 | 0.357 | 2 | 4 | 0 | 1.23 | 0.282 | 12 | 14 | 1 | 38
B-041 | 0.357 | 23 | 1 | 17.48 | 2.45 | 0.311 | 16 | 14 | 1 | 34.2
B-042 | 0.358 | 18 | 1 | 22.39 | 1.07 | 1.032 | 20 | 28 | 1 | 35.5
B-043 | 0.358 | 28 | 1 | 14.25 | 1.93 | 0.104 | 20 | 28 | 1 | 31.6
B-044 | 0.359 | 1 | 2 | 13.06 | 1.84 | 0.181 | 12 | 28 | 1 | 47
B-045 | 0.359 | 25 | 2 | 11.65 | 1.29 | 0.716 | 20 | 28 | 1 | 47.8
B-046 | 0.361 | 2 | 2 | 0.82 | 2.31 | 0.631 | 16 | 7 | 1 | 47.4
B-047 | 0.361 | 9 | 4 | 0 | 2.4 | 0.15 | 16 | 28 | 1 | 39.1
B-048 | 0.362 | 24 | 1 | 6.77 | 2.16 | 0.444 | 16 | 56 | 1 | 45.6
B-049 | 0.363 | 5 | 2 | 7.05 | 0.78 | 0 | 16 | 28 | 1 | 43.6
B-050 | 0.364 | 15 | 1 | 1.73 | 3.62 | 0.569 | 16 | 28 | 1 | 47.9
B-051 | 0.364 | 18 | 2 | 11.45 | 2.02 | 0.737 | 20 | 56 | 1 | 61.9
B-052 | 0.364 | 23 | 1 | 2.5 | 2.79 | 0.565 | 16 | 14 | 1 | 34.3
B-053 | 0.365 | 10 | 4 | 7.62 | 2.02 | 0.487 | 12 | 28 | 1 | 50.6
B-054 | 0.365 | 16 | 2 | 5.72 | 1.3 | 0.44 | 16 | 90 | 1 | 47.7
B-055 | 0.365 | 22 | 2 | 7.75 | 3.03 | 0.712 | 16 | 7 | 1 | 38.2
B-056 | 0.366 | 26 | 2 | 10.39 | 1.91 | 0.603 | 20 | 28 | 1 | 44.6
B-057 | 0.367 | 4 | 4 | 10.76 | 1.85 | 0.887 | 25 | 28 | 1 | 49.7
B-058 | 0.367 | 7 | 2 | 9.39 | 2.49 | 0.413 | 10 | 56 | 1 | 55.9
B-059 | 0.368 | 2 | 1 | 14.4 | 3.93 | 0.485 | 18 | 28 | 1 | 44.4
B-060 | 0.368 | 8 | 4 | 0 | 1.38 | 0.814 | 12 | 28 | 1 | 49.4
B-061 | 0.368 | 19 | 2 | 7 | 2.79 | 0.601 | 16 | 28 | 1 | 50
B-062 | 0.368 | 24 | 1 | 9.09 | 1.01 | 0.724 | 12 | 28 | 1 | 41.9
B-063 | 0.369 | 5 | 2 | 13.69 | 0.67 | 0.613 | 25 | 28 | 1 | 46.7
B-064 | 0.369 | 8 | 4 | 7.89 | 0.36 | 0.499 | 16 | 28 | 1 | 50.9
B-065 | 0.369 | 22 | 2 | 15.27 | 0 | 0.214 | 16 | 28 | 1 | 32.8
B-066 | 0.37 | 0 | 2 | 10.05 | 1.69 | 0.833 | 16 | 28 | 1 | 62.3
B-067 | 0.37 | 22 | 4 | 7.08 | 0.33 | 1.07 | 16 | 28 | 1 | 41.7
B-068 | 0.371 | 8 | 2 | 30 | 0.88 | 0.341 | 16 | 28 | 1 | 35.2
B-069 | 0.371 | 21 | 1 | 10.18 | 0.98 | 0.504 | 16 | 28 | 1 | 43.8
B-070 | 0.372 | 3 | 1 | 8.25 | 2.19 | 0.734 | 16 | 28 | 1 | 61.7
B-071 | 0.372 | 24 | 1 | 4.83 | 4.1 | 0.324 | 12 | 7 | 1 | 26.2
B-072 | 0.373 | 7 | 2 | 6.99 | 2.66 | 0.767 | 12 | 56 | 1 | 61.6
B-073 | 0.373 | 15 | 2 | 2.09 | 0.6 | 0.281 | 12 | 28 | 1 | 35.3
B-074 | 0.375 | 14 | 2 | 8.26 | 2.27 | 0.219 | 16 | 28 | 1 | 43.2
B-075 | 0.375 | 20 | 2 | 9.23 | 1.61 | 0.447 | 20 | 28 | 1 | 43.5
B-076 | 0.375 | 21 | 2 | 8.97 | 0 | 0.312 | 20 | 28 | 1 | 35.4
B-077 | 0.376 | 3 | 3 | 10.01 | 2 | 0.808 | 20 | 14 | 1 | 56.3
B-078 | 0.376 | 28 | 2 | 4.71 | 2.6 | 0.645 | 16 | 56 | 1 | 45.8
B-079 | 0.377 | 7 | 4 | 15.59 | 2.9 | 0.518 | 16 | 90 | 1 | 48.7
B-080 | 0.377 | 14 | 2 | 0 | 3.01 | 0.484 | 16 | 28 | 1 | 42.8
B-081 | 0.377 | 19 | 1 | 14.94 | 3.56 | 0.625 | 10 | 28 | 1 | 30.7
B-082 | 0.377 | 26 | 0.5 | 8.66 | 2.47 | 0.14 | 16 | 28 | 1 | 31.6
B-083 | 0.378 | 17 | 1 | 6.41 | 2.57 | 0.669 | 12 | 28 | 1 | 47.5
B-084 | 0.379 | 3 | 4 | 0 | 0.29 | 0.392 | 16 | 28 | 1 | 43.1
B-085 | 0.379 | 16 | 4 | 5.77 | 2.36 | 1.055 | 20 | 28 | 1 | 53.1
B-086 | 0.38 | 2 | 3 | 1.92 | 1.33 | 1.072 | 16 | 28 | 1 | 49.5
B-087 | 0.38 | 3 | 0.5 | 0.13 | 1.45 | 0.308 | 16 | 28 | 1 | 44.6
B-088 | 0.38 | 22 | 2 | 1.97 | 2.54 | 0.202 | 16 | 56 | 1 | 42.7
B-089 | 0.381 | 17 | 4 | 2.69 | 3.12 | 0.446 | 16 | 28 | 1 | 42.4
B-090 | 0.381 | 21 | 4 | 14.38 | 2.17 | 1.033 | 25 | 28 | 1 | 42.7
B-091 | 0.381 | 30 | 2 | 3.15 | 0 | 0.554 | 16 | 28 | 1 | 30.7
B-092 | 0.383 | 0 | 1 | 11.69 | 0.7 | 0.716 | 16 | 28 | 1 | 49.5
B-093 | 0.383 | 22 | 4 | 8.88 | 1.49 | 1.005 | 20 | 28 | 1 | 47.7
B-094 | 0.384 | 1 | 1 | 9.71 | 1.31 | 0.594 | 16 | 28 | 1 | 55.8
B-095 | 0.384 | 3 | 4 | 9.46 | 1.45 | 0.617 | 16 | 28 | 1 | 55.1
B-096 | 0.384 | 7 | 2 | 13.21 | 0.79 | 0.724 | 16 | 90 | 1 | 50.9
B-097 | 0.384 | 10 | 2 | 7.23 | 0 | 0.218 | 25 | 28 | 1 | 36.6
B-098 | 0.384 | 11 | 4 | 7.54 | 1.44 | 0.612 | 16 | 28 | 1 | 43.1
B-099 | 0.386 | 1 | 2 | 3.57 | 0.98 | 0.637 | 16 | 90 | 1 | 49.4
B-100 | 0.386 | 22 | 1 | 14.47 | 1.53 | 0.454 | 16 | 28 | 1 | 36.9
B-101 | 0.386 | 27 | 1 | 0 | 0.95 | 0.333 | 16 | 28 | 1 | 31.1
B-102 | 0.386 | 29 | 4 | 9.51 | 2.06 | 0.912 | 20 | 28 | 1 | 36.3
B-103 | 0.386 | 30 | 2 | 6.5 | 2.5 | 0.211 | 16 | 7 | 1 | 24.6
B-104 | 0.387 | 15 | 3 | 5.87 | 1.91 | 0.162 | 12 | 28 | 1 | 40.5
B-105 | 0.387 | 20 | 2 | 6.85 | 1.57 | 0.498 | 20 | 28 | 1 | 35.7
B-106 | 0.387 | 24 | 0.5 | 1.62 | 0.78 | 0.668 | 16 | 28 | 1 | 39.6
B-107 | 0.388 | 2 | 1 | 0 | 0.67 | 0.325 | 12 | 90 | 1 | 34.6
B-108 | 0.388 | 26 | 2 | 7.93 | 2.16 | 1.035 | 16 | 28 | 1 | 39.4
B-109 | 0.389 | 1 | 3 | 5.76 | 1.8 | 0.658 | 20 | 28 | 1 | 58.5
B-110 | 0.389 | 13 | 0.5 | 11.36 | 1.48 | 0.111 | 16 | 28 | 1 | 40.3
B-111 | 0.389 | 16 | 0.5 | 5.97 | 0.16 | 1.002 | 25 | 7 | 1 | 38.5
B-112 | 0.389 | 21 | 1 | 2.08 | 2.18 | 0.594 | 16 | 28 | 1 | 42.9
B-113 | 0.389 | 24 | 2 | 10.93 | 3.72 | 0.698 | 16 | 28 | 1 | 39.9
B-114 | 0.389 | 29 | 1 | 3.25 | 1.61 | 0.407 | 20 | 28 | 1 | 32.1
B-115 | 0.39 | 4 | 1 | 12.37 | 2.33 | 0.602 | 16 | 14 | 1 | 49.8
B-116 | 0.39 | 7 | 0.5 | 18.39 | 3.09 | 0.901 | 16 | 28 | 1 | 51
B-117 | 0.39 | 8 | 4 | 0 | 1.91 | 0.518 | 16 | 28 | 1 | 50.3
B-118 | 0.39 | 21 | 2 | 20.4 | 1.39 | 0.517 | 12 | 56 | 1 | 36.7
B-119 | 0.39 | 27 | 2 | 7.01 | 3.27 | 0.405 | 16 | 28 | 1 | 36.9
B-120 | 0.391 | 10 | 1 | 8.18 | 0.92 | 0.161 | 16 | 28 | 1 | 40.3
B-121 | 0.391 | 14 | 4 | 0.15 | 3.13 | 0.274 | 12 | 28 | 1 | 37.4
B-122 | 0.391 | 17 | 2 | 12.26 | 0 | 0.853 | 12 | 14 | 1 | 38.1
B-123 | 0.391 | 29 | 0.5 | 13.14 | 1.67 | 0.97 | 20 | 28 | 1 | 42.4
B-124 | 0.392 | 0 | 0.5 | 19.78 | 0.98 | 0.148 | 16 | 14 | 1 | 28.6
B-125 | 0.392 | 2 | 2 | 14.37 | 0.43 | 0.588 | 20 | 14 | 1 | 37.7
B-126 | 0.392 | 3 | 0.5 | 11.57 | 1.06 | 0.891 | 16 | 28 | 1 | 53.7
B-127 | 0.392 | 16 | 4 | 14.19 | 1.68 | 0.742 | 20 | 28 | 1 | 50.8
B-128 | 0.392 | 24 | 1 | 7.23 | 1.44 | 0.748 | 25 | 28 | 1 | 41.8
B-129 | 0.393 | 6 | 2 | 10.74 | 1.77 | 0.863 | 25 | 28 | 1 | 45.8
B-130 | 0.393 | 16 | 1 | 11.87 | 0.45 | 0.746 | 16 | 28 | 1 | 47.4
B-131 | 0.394 | 4 | 1 | 7.38 | 2.22 | 0.848 | 16 | 28 | 1 | 59.2
B-132 | 0.394 | 16 | 1 | 8.73 | 1.71 | 1.001 | 16 | 28 | 1 | 48.7
B-133 | 0.395 | 24 | 2 | 7 | 1.23 | 0.551 | 16 | 56 | 1 | 42.8
B-134 | 0.395 | 26 | 1 | 10.08 | 2.61 | 0.735 | 16 | 28 | 1 | 40.7
B-135 | 0.396 | 9 | 1 | 14.07 | 2.33 | 0.337 | 16 | 28 | 1 | 50.9
B-136 | 0.396 | 23 | 1 | 7.54 | 1 | 0.642 | 25 | 28 | 1 | 40.7
B-137 | 0.396 | 29 | 4 | 14.07 | 1.05 | 0.516 | 16 | 28 | 1 | 29.5
B-138 | 0.397 | 2 | 1 | 10.39 | 1.58 | 1.127 | 16 | 28 | 1 | 52.6
B-139 | 0.397 | 10 | 1 | 7.31 | 2.3 | 0.261 | 20 | 28 | 1 | 44.9
B-140 | 0.397 | 27 | 4 | 11.52 | 0.62 | 0.663 | 16 | 90 | 1 | 33
B-141 | 0.399 | 1 | 1 | 2.51 | 3.54 | 0.517 | 16 | 56 | 1 | 54.6
B-142 | 0.399 | 12 | 2 | 14.33 | 2.14 | 0.52 | 10 | 28 | 1 | 46.2
B-143 | 0.399 | 15 | 4 | 1.59 | 0.93 | 1.002 | 16 | 28 | 1 | 43.9
B-144 | 0.4 | 6 | 3 | 3.74 | 2.63 | 0.612 | 16 | 28 | 1 | 49.3
B-145 | 0.4 | 7 | 4 | 8.53 | 2 | 0.32 | 10 | 28 | 1 | 33.1
B-146 | 0.4 | 12 | 1 | 11.99 | 3.08 | 1.031 | 16 | 14 | 1 | 44.4
B-147 | 0.4 | 19 | 1 | 7.52 | 1.22 | 1.059 | 12 | 28 | 1 | 40.9
B-148 | 0.4 | 29 | 1 | 1.09 | 0 | 0.594 | 25 | 28 | 1 | 29.8
B-149 | 0.401 | 1 | 4 | 16.15 | 0.34 | 0.398 | 18 | 28 | 1 | 26.5
B-150 | 0.401 | 7 | 4 | 6.34 | 0.98 | 0.548 | 10 | 7 | 1 | 28.1
B-151 | 0.401 | 15 | 1 | 9.76 | 2.21 | 0.767 | 16 | 14 | 1 | 45.7
B-152 | 0.402 | 8 | 1 | 0 | 2.33 | 0.677 | 16 | 28 | 1 | 48.1
B-153 | 0.402 | 17 | 1 | 16.72 | 1.13 | 0.778 | 16 | 28 | 1 | 45.7
B-154 | 0.402 | 18 | 2 | 9.96 | 1.57 | 0.907 | 10 | 28 | 1 | 39.6
B-155 | 0.402 | 28 | 1 | 7.83 | 0.4 | 0.781 | 16 | 28 | 1 | 38.4
B-156 | 0.403 | 18 | 2 | 4.75 | 1.23 | 0.569 | 16 | 28 | 1 | 41.6
B-157 | 0.403 | 22 | 4 | 19.75 | 0.24 | 0.571 | 16 | 56 | 1 | 34.8
B-158 | 0.404 | 22 | 0.5 | 2.85 | 0.96 | 0.507 | 20 | 28 | 1 | 33.4
B-159 | 0.405 | 5 | 0.5 | 7.23 | 1.54 | 0.984 | 20 | 56 | 1 | 52.9
B-160 | 0.405 | 6 | 2 | 0 | 2.01 | 0.763 | 20 | 28 | 1 | 49.2
B-161 | 0.405 | 9 | 1 | 9.89 | 2.64 | 0.696 | 20 | 28 | 1 | 55.1
B-162 | 0.405 | 16 | 2 | 5.84 | 1.76 | 0.6 | 16 | 28 | 1 | 47.3
B-163 | 0.405 | 16 | 2 | 5.86 | 1.64 | 0.602 | 16 | 28 | 1 | 50.4
B-164 | 0.405 | 22 | 1 | 12.86 | 0.5 | 0.675 | 16 | 28 | 1 | 38
B-165 | 0.405 | 22 | 2 | 6.96 | 1.05 | 0.516 | 20 | 56 | 1 | 46.2
B-166 | 0.406 | 10 | 3 | 4.54 | 2.21 | 0.824 | 20 | 28 | 1 | 51.6
B-167 | 0.406 | 13 | 0.5 | 3.9 | 1.16 | 0.296 | 16 | 14 | 1 | 33.8
B-168 | 0.406 | 17 | 1 | 21.47 | 2.02 | 0.576 | 16 | 56 | 1 | 34.9
B-169 | 0.406 | 22 | 2 | 10.12 | 2.1 | 0.807 | 12 | 28 | 1 | 42.3
B-170 | 0.407 | 23 | 1 | 17.27 | 3.12 | 1.013 | 16 | 14 | 1 | 32.1
B-171 | 0.407 | 24 | 1 | 23.5 | 1.46 | 0.703 | 16 | 28 | 1 | 36
B-172 | 0.408 | 3 | 4 | 4.16 | 1.88 | 0.275 | 16 | 56 | 1 | 56
B-173 | 0.408 | 12 | 2 | 4.75 | 1.34 | 0.758 | 20 | 28 | 1 | 51.6
B-174 | 0.408 | 12 | 4 | 12.8 | 1.33 | 0.327 | 25 | 90 | 1 | 45.3
B-175 | 0.408 | 22 | 4 | 24.04 | 1.88 | 0.354 | 16 | 28 | 1 | 16.7
B-176 | 0.408 | 26 | 4 | 12.08 | 1.45 | 0.432 | 20 | 14 | 1 | 30.9
B-177 | 0.409 | 5 | 4 | 13.64 | 1.63 | 0.872 | 12 | 28 | 1 | 46.9
B-178 | 0.409 | 12 | 2 | 8.95 | 0 | 0.45 | 20 | 28 | 1 | 40
B-179 | 0.409 | 23 | 2 | 2.53 | 1.17 | 0.894 | 20 | 7 | 1 | 36.4
B-180 | 0.409 | 24 | 2 | 2.32 | 1.98 | 0.377 | 16 | 56 | 1 | 42.9
B-181 | 0.409 | 26 | 2 | 5.18 | 2.07 | 0.504 | 16 | 28 | 1 | 33.2
B-182 | 0.409 | 27 | 4 | 5.66 | 1.76 | 0.589 | 16 | 28 | 1 | 36.9
B-183 | 0.409 | 27 | 4 | 13.9 | 1.34 | 0.898 | 16 | 28 | 1 | 39.7
B-184 | 0.41 | 5 | 1 | 8.83 | 3.06 | 0.31 | 16 | 28 | 1 | 47.2
B-185 | 0.41 | 7 | 2 | 6.8 | 1.61 | 0.911 | 20 | 28 | 1 | 57.5
B-186 | 0.41 | 8 | 0.5 | 7.52 | 0.52 | 0.725 | 25 | 28 | 1 | 47.3
B-187 | 0.41 | 23 | 1 | 15.19 | 3.03 | 0.37 | 16 | 28 | 1 | 33
B-188 | 0.41 | 24 | 2 | 8.71 | 2.1 | 0.345 | 12 | 28 | 1 | 33.8
B-189 | 0.41 | 28 | 2 | 5.13 | 0.46 | 0.453 | 10 | 28 | 1 | 28.9
B-190 | 0.411 | 1 | 0.5 | 7.87 | 0.84 | 0.364 | 20 | 14 | 1 | 36.5
B-191 | 0.411 | 1 | 2 | 6.32 | 3.06 | 0.419 | 16 | 28 | 1 | 49.7
B-192 | 0.411 | 1 | 2 | 13.02 | 1.61 | 0.73 | 16 | 14 | 1 | 49.3
B-193 | 0.411 | 11 | 1 | 3.19 | 2.14 | 1.09 | 16 | 28 | 1 | 52.5
B-194 | 0.411 | 12 | 2 | 8.67 | 1.2 | 0.673 | 20 | 28 | 1 | 45.6
B-195 | 0.411 | 14 | 2 | 0 | 2.15 | 0.57 | 16 | 28 | 1 | 47.3
B-196 | 0.411 | 14 | 4 | 15.88 | 2.07 | 0.563 | 20 | 28 | 1 | 49.9
B-197 | 0.411 | 17 | 0.5 | 7.03 | 1.7 | 0.645 | 16 | 28 | 1 | 40.7
B-198 | 0.411 | 19 | 4 | 9.5 | 2.88 | 0.827 | 16 | 28 | 1 | 47.5
B-199 | 0.412 | 17 | 1 | 1.6 | 2.13 | 0.365 | 16 | 28 | 1 | 40.9
B-200 | 0.412 | 27 | 2 | 3.12 | 1.73 | 0.674 | 20 | 28 | 1 | 36
B-201 | 0.412 | 27 | 4 | 9.98 | 2.35 | 0.885 | 16 | 28 | 1 | 41
B-202 | 0.413 | 3 | 1 | 3.71 | 0 | 0.477 | 16 | 14 | 1 | 32.9
B-203 | 0.413 | 12 | 0.5 | 3.59 | 0.83 | 0.636 | 18 | 28 | 1 | 46.3
B-204 | 0.413 | 14 | 4 | 6.21 | 1.56 | 0.423 | 16 | 28 | 1 | 44.2
B-205 | 0.413 | 25 | 2 | 5.31 | 0.15 | 0.555 | 16 | 28 | 1 | 35.4
B-206 | 0.413 | 28 | 2 | 13.13 | 1.84 | 0.465 | 16 | 28 | 1 | 36
B-207 | 0.413 | 29 | 1 | 11.44 | 0.01 | 0.394 | 25 | 28 | 1 | 26.2
B-208 | 0.414 | 2 | 4 | 15.51 | 1.6 | 0.66 | 20 | 28 | 1 | 52.7
B-209 | 0.414 | 8 | 4 | 3.36 | 1.93 | 0.848 | 20 | 28 | 1 | 55.9
B-210 | 0.414 | 22 | 2 | 15.06 | 0.67 | 0.811 | 16 | 90 | 1 | 33.5
B-211 | 0.414 | 22 | 2 | 15.41 | 1.8 | 0.428 | 10 | 28 | 1 | 33.3
B-212 | 0.414 | 26 | 2 | 3.38 | 1.95 | 0.784 | 16 | 28 | 1 | 40.6
B-213 | 0.415 | 3 | 0.5 | 12.75 | 1.22 | 0.813 | 12 | 28 | 1 | 46.5
B-214 | 0.415 | 8 | 4 | 4 | 3 | 0.749 | 25 | 28 | 1 | 47.8
B-215 | 0.415 | 10 | 2 | 2.19 | 0 | 0.67 | 16 | 7 | 1 | 27.6
B-216 | 0.415 | 22 | 2 | 12.21 | 1.91 | 0.865 | 16 | 28 | 1 | 43.5
B-217 | 0.416 | 2 | 2 | 11.73 | 2.45 | 0.942 | 20 | 28 | 1 | 55.7
B-218 | 0.416 | 13 | 2 | 8.23 | 0.81 | 0.925 | 16 | 90 | 1 | 46.6
B-219 | 0.416 | 15 | 4 | 6.46 | 1.98 | 0.441 | 12 | 28 | 1 | 40.1
B-220 | 0.416 | 26 | 1 | 0 | 1.94 | 0.744 | 16 | 28 | 1 | 39
B-221 | 0.416 | 28 | 2 | 9.03 | 3.08 | 0.649 | 12 | 28 | 1 | 34.1
B-222 | 0.416 | 30 | 2 | 5.18 | 3.17 | 0.543 | 16 | 28 | 1 | 36.9
B-223 | 0.417 | 0 | 4 | 7.97 | 2.77 | 1.07 | 25 | 56 | 1 | 45.8
B-224 | 0.417 | 1 | 2 | 6 | 1.28 | 0.672 | 25 | 28 | 1 | 49.5
B-225 | 0.417 | 3 | 4 | 12.37 | 0 | 0.698 | 20 | 14 | 1 | 38.5
B-226 | 0.417 | 11 | 2 | 13.29 | 0.29 | 0.322 | 16 | 90 | 1 | 39.5
B-227 | 0.417 | 18 | 1 | 4.31 | 0.97 | 0.282 | 12 | 28 | 1 | 36.6
B-228 | 0.417 | 19 | 2 | 0 | 0.83 | 0.676 | 20 | 28 | 1 | 41.3
B-229 | 0.417 | 20 | 2 | 8.01 | 0.56 | 0.42 | 12 | 28 | 1 | 37.5
B-230 | 0.417 | 24 | 4 | 8.35 | 4.15 | 0.704 | 10 | 28 | 1 | 30.4
B-231 | 0.417 | 30 | 0.5 | 0 | 1.71 | 0.38 | 16 | 28 | 1 | 31.3
B-232 | 0.418 | 5 | 1 | 0 | 0.52 | 0.241 | 12 | 28 | 1 | 37.3
B-233 | 0.418 | 9 | 0.5 | 7.24 | 0.91 | 0.574 | 16 | 28 | 1 | 48.5
B-234 | 0.418 | 13 | 2 | 8.17 | 2.26 | 0.343 | 16 | 28 | 1 | 47.1
B-235 | 0.418 | 21 | 4 | 1.91 | 0.9 | 0.344 | 16 | 28 | 1 | 35.1
B-236 | 0.418 | 30 | 2 | 10.73 | 0.99 | 0.398 | 16 | 28 | 1 | 32.9
B-237 | 0.419 | 4 | 1 | 12.98 | 0 | 0.788 | 20 | 14 | 1 | 37.2
B-238 | 0.42 | 15 | 4 | 5.6 | 2.56 | 0.3 | 16 | 28 | 1 | 40.1
B-239 | 0.42 | 21 | 2 | 10.32 | 0.43 | 0.592 | 20 | 28 | 1 | 39.5
B-240 | 0.42 | 22 | 4 | 5.89 | 3.06 | 0.375 | 18 | 28 | 1 | 39.2
B-241 | 0.421 | 0 | 0.5 | 1.64 | 0.6 | 0.81 | 16 | 14 | 1 | 34.3
B-242 | 0.421 | 4 | 4 | 2.21 | 1.13 | 0.247 | 20 | 28 | 1 | 35.6
B-243 | 0.421 | 6 | 0.5 | 17.58 | 0.97 | 0.484 | 16 | 28 | 1 | 39.9
B-244 | 0.421 | 11 | 2 | 4.16 | 0.95 | 0.618 | 16 | 28 | 1 | 48.7
B-245 | 0.421 | 13 | 0.5 | 11.55 | 0 | 0.529 | 20 | 28 | 1 | 35.2
B-246 | 0.421 | 21 | 2 | 8.34 | 0.87 | 0.889 | 16 | 7 | 1 | 35.3
B-247 | 0.422 | 14 | 4 | 6.6 | 1.26 | 0.471 | 16 | 28 | 1 | 41.3
B-248 | 0.422 | 17 | 1 | 18.16 | 1.66 | 0.629 | 16 | 28 | 1 | 38.9
B-249 | 0.422 | 20 | 0.5 | 7.88 | 1.83 | 0.71 | 12 | 7 | 1 | 34.3
B-250 | 0.422 | 24 | 2 | 8.69 | 1.66 | 0.197 | 20 | 28 | 1 | 31.1
B-251 | 0.422 | 27 | 4 | 9.61 | 1.33 | 0.649 | 20 | 28 | 1 | 38.4
B-252 | 0.423 | 2 | 2 | 0 | 0.82 | 1.271 | 20 | 28 | 1 | 48
B-253 | 0.423 | 6 | 2 | 4.9 | 1.17 | 0.695 | 12 | 14 | 1 | 44.2
B-254 | 0.423 | 9 | 0.5 | 9.46 | 1.67 | 0.667 | 16 | 28 | 1 | 43.8
B-255 | 0.423 | 11 | 1 | 8.81 | 2.23 | 0.463 | 10 | 28 | 1 | 43.2
B-256 | 0.423 | 16 | 2 | 16.47 | 4.28 | 0.609 | 16 | 28 | 1 | 39.5
B-257 | 0.423 | 25 | 1 | 5.01 | 0.38 | 0.614 | 20 | 28 | 1 | 36.4
B-258 | 0.423 | 28 | 2 | 15.36 | 2.81 | 0.793 | 20 | 28 | 1 | 37.9
B-259 | 0.424 | 4 | 1 | 18.14 | 0.31 | 0.56 | 16 | 28 | 1 | 36.2
B-260 | 0.424 | 9 | 4 | 14.65 | 1.98 | 0.741 | 16 | 28 | 1 | 57.4
B-261 | 0.424 | 15 | 4 | 12.07 | 3.85 | 1.165 | 16 | 28 | 1 | 35.3
B-262 | 0.424 | 25 | 0.5 | 12.86 | 1.95 | 0.371 | 16 | 28 | 1 | 34.9
B-263 | 0.424 | 30 | 4 | 17.65 | 0 | 0.449 | 16 | 14 | 1 | 25.7
B-264 | 0.426 | 1 | 1 | 8.55 | 1.45 | 0.58 | 12 | 28 | 1 | 50.1
B-265 | 0.426 | 5 | 0.5 | 20.86 | 0.9 | 0.603 | 16 | 28 | 1 | 34.9
B-266 | 0.426 | 6 | 2 | 3.09 | 1.41 | 0.948 | 16 | 7 | 1 | 40.4
B-267 | 0.426 | 10 | 1 | 12.82 | 1.99 | 0.757 | 20 | 28 | 1 | 49.1
B-268 | 0.427 | 5 | 2 | 15.95 | 2.5 | 0.674 | 16 | 56 | 1 | 58.9
B-269 | 0.427 | 5 | 4 | 0 | 2.39 | 0.403 | 20 | 56 | 1 | 53.8
B-270 | 0.427 | 14 | 1 | 24.16 | 1.68 | 1.087 | 16 | 14 | 1 | 39.2
B-271 | 0.428 | 6 | 2 | 10.05 | 1.35 | 0.203 | 20 | 28 | 1 | 46.6
B-272 | 0.428 | 14 | 4 | 14.83 | 1.97 | 0.35 | 20 | 28 | 1 | 44.3
B-273 | 0.428 | 18 | 2 | 9.39 | 0.37 | 0.297 | 16 | 14 | 1 | 31.5
B-274 | 0.428 | 19 | 1 | 1.54 | 1.82 | 0.183 | 16 | 28 | 1 | 30.7
B-275 | 0.428 | 23 | 4 | 21.58 | 2.58 | 1.203 | 16 | 28 | 1 | 29.3
B-276 | 0.428 | 26 | 2 | 5.48 | 3.52 | 0.273 | 16 | 28 | 1 | 33.9
B-277 | 0.428 | 26 | 4 | 12.58 | 2.6 | 0.82 | 16 | 28 | 1 | 37.7
B-278 | 0.428 | 27 | 2 | 17.03 | 0.03 | 0.829 | 16 | 28 | 1 | 36.2
B-279 | 0.428 | 28 | 4 | 2.15 | 2.06 | 0.404 | 12 | 90 | 1 | 17.2
B-280 | 0.429 | 12 | 2 | 3.22 | 0.74 | 0.955 | 12 | 28 | 1 | 44.9
B-281 | 0.429 | 12 | 2 | 3.77 | 1.95 | 0.21 | 25 | 28 | 1 | 34.7
B-282 | 0.429 | 15 | 1 | 13.44 | 0.28 | 0.903 | 16 | 28 | 1 | 43.7
B-283 | 0.43 | 16 | 2 | 8.03 | 2.24 | 0.409 | 16 | 28 | 1 | 44.6
B-284 | 0.43 | 19 | 1 | 12.05 | 2.18 | 0.931 | 16 | 14 | 1 | 38.5
B-285 | 0.431 | 0 | 1 | 12.4 | 1.28 | 0.925 | 16 | 28 | 1 | 50.7
B-286 | 0.431 | 2 | 2 | 2.51 | 1.77 | 0.764 | 12 | 90 | 1 | 40.4
B-287 | 0.431 | 4 | 2 | 7.16 | 1.82 | 0.687 | 20 | 28 | 1 | 54.3
B-288 | 0.431 | 9 | 4 | 3.6 | 0.36 | 0.486 | 20 | 28 | 1 | 40
B-289 | 0.431 | 21 | 0.5 | 10.03 | 0 | 0.751 | 16 | 28 | 1 | 37.3
B-290 | 0.431 | 27 | 3 | 8.69 | 2.38 | 0.468 | 20 | 28 | 1 | 35.6
B-291 | 0.431 | 28 | 4 | 6.65 | 0 | 0.939 | 10 | 28 | 1 | 22.1
B-292 | 0.432 | 4 | 2 | 0 | 0.77 | 0.975 | 16 | 28 | 1 | 46.4
B-293 | 0.432 | 8 | 4 | 8.45 | 1.88 | 0.464 | 16 | 90 | 1 | 50.3
B-294 | 0.432 | 11 | 4 | 7.41 | 1.54 | 0 | 12 | 28 | 1 | 28.7
B-295 | 0.432 | 14 | 2 | 2.71 | 0.95 | 0.416 | 12 | 28 | 1 | 36.2
B-296 | 0.432 | 17 | 0.5 | 4.94 | 2.04 | 0.579 | 20 | 28 | 1 | 42
B-297 | 0.432 | 20 | 4 | 9.32 | 2.03 | 0.523 | 25 | 7 | 1 | 26.4
B-298 | 0.432 | 24 | 4 | 13.15 | 1.21 | 0.322 | 16 | 7 | 1 | 27.1
B-299 | 0.433 | 20 | 2 | 20.6 | 0 | 0.514 | 20 | 28 | 1 | 38.8
B-300 | 0.433 | 22 | 0.5 | 8.48 | 2.3 | 0.833 | 20 | 28 | 1 | 42.7
B-301 | 0.433 | 22 | 2 | 2.99 | 2.16 | 0.819 | 16 | 56 | 1 | 42.5
B-302 | 0.433 | 22 | 2 | 7.17 | 2.56 | 0.814 | 20 | 28 | 1 | 44.4
B-303 | 0.433 | 24 | 2 | 0 | 0.61 | 0.292 | 16 | 56 | 1 | 33.7
B-304 | 0.434 | 17 | 2 | 0.98 | 0 | 0.436 | 10 | 28 | 1 | 36.5
B-305 | 0.434 | 26 | 2 | 0 | 0.86 | 0.367 | 16 | 28 | 1 | 30.2
B-306 | 0.434 | 30 | 2 | 3.37 | 2.28 | 0.335 | 20 | 28 | 1 | 30.5
B-307 | 0.435 | 2 | 1 | 12.91 | 2.17 | 0.824 | 12 | 28 | 1 | 48.3
B-308 | 0.435 | 18 | 0.5 | 14.96 | 1.77 | 0.854 | 16 | 14 | 1 | 36.5
B-309 | 0.435 | 25 | 2 | 14.84 | 2.66 | 0.4 | 20 | 56 | 1 | 32.5
B-310 | 0.435 | 27 | 1 | 1.52 | 1.26 | 0.275 | 25 | 90 | 1 | 26.3
B-311 | 0.435 | 27 | 1 | 5.64 | 2.66 | 0.55 | 16 | 28 | 1 | 38.7
B-312 | 0.435 | 28 | 1 | 12.57 | 2.98 | 0.875 | 20 | 28 | 1 | 37.6
B-313 | 0.436 | 13 | 4 | 6.03 | 0.18 | 0.114 | 25 | 28 | 1 | 26
B-314 | 0.436 | 22 | 2 | 4.2 | 3.31 | 0.52 | 25 | 56 | 1 | 38.9
B-315 | 0.436 | 25 | 4 | 18.12 | 3.01 | 0.13 | 20 | 28 | 1 | 19
B-316 | 0.436 | 26 | 2 | 1.36 | 0 | 0.397 | 20 | 28 | 1 | 28
B-317 | 0.437 | 0 | 2 | 0 | 1.39 | 0.431 | 10 | 28 | 1 | 37.8
B-318 | 0.437 | 4 | 2 | 11.95 | 1.78 | 0.498 | 12 | 28 | 1 | 48.1
B-319 | 0.437 | 7 | 2 | 8.14 | 1.28 | 0.167 | 16 | 7 | 1 | 29.1
B-320 | 0.437 | 9 | 0.5 | 11.2 | 1.47 | 0.523 | 20 | 28 | 1 | 47.9
B-321 | 0.437 | 14 | 2 | 1 | 0.22 | 0.567 | 20 | 56 | 1 | 39.5
B-322 | 0.437 | 14 | 2 | 4.77 | 0 | 0.358 | 20 | 28 | 1 | 35.4
B-323 | 0.437 | 21 | 2 | 13.29 | 0 | 0.791 | 16 | 28 | 1 | 32.8
B-324 | 0.438 | 1 | 1 | 7.13 | 0.81 | 0.612 | 20 | 56 | 1 | 51.5
B-325 | 0.438 | 7 | 4 | 7.89 | 1.35 | 0.451 | 16 | 56 | 1 | 54.4
B-326 | 0.438 | 12 | 4 | 7.07 | 0.6 | 0.3 | 16 | 28 | 1 | 34.9
B-327 | 0.438 | 29 | 2 | 16 | 1.79 | 0.141 | 16 | 7 | 1 | 22.3
B-328 | 0.439 | 5 | 4 | 11.3 | 2.25 | 0.389 | 20 | 28 | 1 | 50.7
B-329 | 0.439 | 13 | 4 | 0 | 2.55 | 0.758 | 16 | 28 | 1 | 44
B-330 | 0.439 | 21 | 1 | 0.82 | 0.92 | 0.511 | 16 | 28 | 1 | 29.7
B-331 | 0.439 | 21 | 4 | 22.79 | 2.57 | 0.265 | 25 | 90 | 1 | 17.5
B-332 | 0.439 | 24 | 1 | 3.66 | 1.4 | 1.056 | 20 | 28 | 1 | 40.2
B-333 | 0.439 | 26 | 2 | 1.83 | 1.53 | 0.692 | 16 | 28 | 1 | 37.5
B-334 | 0.439 | 30 | 2 | 6.54 | 0.6 | 0.353 | 20 | 14 | 1 | 24.4
B-335 | 0.44 | 10 | 1 | 9.87 | 0.63 | 0.555 | 16 | 28 | 1 | 41.9
B-336 | 0.44 | 12 | 4 | 5.97 | 2.26 | 0.487 | 20 | 28 | 1 | 48.5
B-337 | 0.44 | 13 | 2 | 9.85 | 0.57 | 0.654 | 16 | 28 | 1 | 47.1
B-338 | 0.44 | 23 | 1 | 19.63 | 0.17 | 0.424 | 25 | 28 | 1 | 28.3
B-339 | 0.44 | 24 | 2 | 1.83 | 2.34 | 0.475 | 20 | 14 | 1 | 25.1
B-340 | 0.44 | 26 | 2 | 15.82 | 2.01 | 0.123 | 25 | 28 | 1 | 21.8
B-341 | 0.44 | 29 | 4 | 1.42 | 0.6 | 0.708 | 16 | 28 | 1 | 32.7
B-342 | 0.44 | 30 | 1 | 9.4 | 0.89 | 0.75 | 25 | 28 | 1 | 32
B-343 | 0.441 | 2 | 4 | 9.38 | 2.23 | 0.523 | 16 | 56 | 1 | 48.8
B-344 | 0.441 | 8 | 1 | 15.11 | 1.14 | 0.669 | 16 | 28 | 1 | 44.8
B-345 | 0.441 | 9 | 2 | 10.11 | 2.34 | 0.885 | 20 | 28 | 1 | 51.8
B-346 | 0.441 | 15 | 2 | 10.98 | 0.94 | 0.584 | 20 | 28 | 1 | 41.4
B-347 | 0.441 | 16 | 2 | 4.48 | 2.93 | 0.765 | 20 | 28 | 1 | 45.7
B-348 | 0.442 | 6 | 4 | 11.62 | 1.4 | 0.979 | 16 | 28 | 1 | 54.2
B-349 | 0.442 | 10 | 4 | 4.15 | 0.25 | 0.909 | 20 | 90 | 1 | 37.7
B-350 | 0.442 | 20 | 1 | 15.23 | 1.59 | 0.972 | 10 | 14 | 1 | 30.4
B-351 | 0.442 | 29 | 1 | 2.21 | 0.42 | 0.709 | 16 | 28 | 1 | 32.3
B-352 | 0.443 | 2 | 1 | 7.23 | 2.58 | 0.618 | 20 | 56 | 1 | 48.9
B-353 | 0.443 | 13 | 4 | 6.87 | 1.56 | 0.605 | 20 | 28 | 1 | 48.5
B-354 | 0.443 | 24 | 2 | 11.52 | 3.18 | 0.904 | 16 | 28 | 1 | 37.4
B-355 | 0.443 | 27 | 4 | 9.71 | 1.8 | 0 | 16 | 28 | 1 | 23.6
B-356 | 0.444 | 0 | 2 | 11.79 | 0.36 | 0.974 | 25 | 7 | 1 | 34.8
B-357 | 0.444 | 6 | 1 | 18.82 | 1.55 | 0.914 | 16 | 28 | 1 | 40.5
B-358 | 0.444 | 12 | 2 | 11.75 | 2.99 | 0 | 16 | 7 | 1 | 23.4
B-359 | 0.444 | 14 | 0.5 | 0 | 2.76 | 0.29 | 16 | 28 | 1 | 35
B-360 | 0.444 | 22 | 0.5 | 7.27 | 1.53 | 0.538 | 20 | 90 | 1 | 34.1
B-361 | 0.445 | 3 | 1 | 10.87 | 0.83 | 0.621 | 20 | 28 | 1 | 48.9
B-362 | 0.445 | 6 | 3 | 19.67 | 3.36 | 0.26 | 16 | 28 | 1 | 40.3
B-363 | 0.445 | 7 | 0.5 | 0 | 0.55 | 1.063 | 16 | 90 | 1 | 36.6
B-364 | 0.445 | 20 | 2 | 2.13 | 2.96 | 0.992 | 20 | 28 | 1 | 43.3
B-365 | 0.445 | 22 | 4 | 7.08 | 2.86 | 0.672 | 16 | 28 | 1 | 37.3
B-366 | 0.445 | 25 | 0.5 | 0.95 | 0.29 | 0.396 | 20 | 56 | 1 | 25.7
B-367 | 0.445 | 30 | 4 | 4.13 | 1.29 | 0.163 | 16 | 56 | 1 | 24.1
B-368 | 0.446 | 0 | 4 | 12.62 | 0.9 | 0.405 | 16 | 28 | 1 | 47.8
B-369 | 0.446 | 1 | 4 | 5.24 | 0.49 | 0.466 | 20 | 7 | 1 | 36.6
B-370 | 0.446 | 9 | 2 | 7.56 | 1.67 | 0.771 | 20 | 7 | 1 | 34.8
B-371 | 0.446 | 12 | 1 | 7.87 | 1.43 | 0.755 | 10 | 28 | 1 | 38.4
B-372 | 0.446 | 27 | 1 | 7.53 | 0 | 0.967 | 16 | 28 | 1 | 30.7
B-373 | 0.447 | 2 | 2 | 7.67 | 0 | 0.821 | 16 | 28 | 1 | 43.6
B-374 | 0.447 | 7 | 2 | 7.56 | 1.55 | 0.658 | 16 | 28 | 1 | 45.7
B-375 | 0.447 | 15 | 2 | 8.42 | 0.88 | 0.442 | 16 | 14 | 1 | 31
B-376 | 0.447 | 16 | 3 | 6.92 | 0.44 | 0.543 | 25 | 28 | 1 | 36.3
B-377 | 0.447 | 18 | 4 | 8.72 | 1.99 | 0.43 | 16 | 28 | 1 | 35.9
B-378 | 0.448 | 2 | 4 | 6 | 2.08 | 1.3 | 16 | 14 | 1 | 48.7
B-379 | 0.448 | 8 | 4 | 6.39 | 0.63 | 0.699 | 12 | 90 | 1 | 29.3
B-380 | 0.448 | 10 | 1 | 0 | 4.27 | 0.551 | 25 | 14 | 1 | 28.1
B-381 | 0.448 | 11 | 1 | 5.41 | 0.32 | 0.497 | 25 | 28 | 1 | 36.5
B-382 | 0.448 | 14 | 2 | 10.77 | 2.52 | 0.277 | 16 | 14 | 1 | 33.7
B-383 | 0.448 | 17 | 2 | 9.11 | 2.73 | 0.728 | 16 | 56 | 1 | 50.1
B-384 | 0.448 | 22 | 4 | 12.57 | 0 | 0.583 | 16 | 28 | 1 | 32
B-385 | 0.448 | 27 | 2 | 13 | 2.87 | 0.858 | 10 | 28 | 1 | 29.5
B-386 | 0.448 | 30 | 3 | 18.44 | 1.51 | 0.714 | 10 | 28 | 1 | 22.3
B-387 | 0.449 | 0 | 2 | 15.88 | 1.93 | 0.576 | 20 | 28 | 1 | 49
B-388 | 0.449 | 3 | 1 | 5.49 | 2.47 | 0.298 | 16 | 28 | 1 | 41.2
B-389 | 0.449 | 7 | 1 | 15.79 | 3.12 | 0.853 | 16 | 28 | 1 | 51.8
B-390 | 0.449 | 23 | 3 | 0 | 1.85 | 0.661 | 16 | 28 | 1 | 29.2
B-391 | 0.449 | 24 | 1 | 6.55 | 2.54 | 0.936 | 16 | 14 | 1 | 35.9
B-392 | 0.449 | 28 | 4 | 8.73 | 2.05 | 0.264 | 16 | 28 | 1 | 23.4
B-393 | 0.449 | 29 | 4 | 6.08 | 0 | 0.692 | 16 | 28 | 1 | 30.1
B-394 | 0.449 | 30 | 0.5 | 9.02 | 1.05 | 0.348 | 16 | 56 | 1 | 32.6
B-395 | 0.45 | 1 | 4 | 8.26 | 2.12 | 0.614 | 16 | 28 | 1 | 54.3
B-396 | 0.45 | 7 | 4 | 5.31 | 1.17 | 0.166 | 16 | 14 | 1 | 28
B-397 | 0.45 | 12 | 4 | 0 | 1.7 | 1.173 | 16 | 28 | 1 | 46.3
B-398 | 0.45 | 21 | 1 | 4.96 | 0.42 | 0.755 | 16 | 28 | 1 | 34.1
B-399 | 0.451 | 1 | 1 | 0 | 2.26 | 0.958 | 16 | 14 | 1 | 43.3
B-400 | 0.451 | 2 | 1 | 27.36 | 2.28 | 0.775 | 20 | 28 | 1 | 29.2
B-401 | 0.451 | 7 | 2 | 12.19 | 1.22 | 0.587 | 16 | 28 | 1 | 50.8
B-402 | 0.451 | 11 | 2 | 1.41 | 2.14 | 0.747 | 16 | 56 | 1 | 52.6
B-403 | 0.451 | 24 | 4 | 10.15 | 2.52 | 0.696 | 12 | 28 | 1 | 34.7
B-404 | 0.451 | 28 | 4 | 5.2 | 0.05 | 0.646 | 16 | 28 | 1 | 31.3
B-405 | 0.452 | 2 | 1 | 4.39 | 1.88 | 0.198 | 16 | 28 | 1 | 35.3
B-406 | 0.452 | 3 | 2 | 14.31 | 0 | 1.003 | 20 | 28 | 1 | 42.7
B-407 | 0.452 | 4 | 0.5 | 1.28 | 0.26 | 0.275 | 10 | 28 | 1 | 31.7
B-408 | 0.452 | 9 | 4 | 0 | 4.26 | 1.049 | 16 | 28 | 1 | 29.5
B-409 | 0.452 | 17 | 2 | 0 | 1.32 | 0.213 | 16 | 28 | 1 | 25.5
B-410 | 0.452 | 19 | 2 | 4.05 | 1.84 | 0.527 | 12 | 7 | 1 | 22.3
B-411 | 0.452 | 20 | 4 | 0.24 | 1.07 | 0.296 | 12 | 28 | 1 | 28
B-412 | 0.453 | 7 | 3 | 5.64 | 1.21 | 0.932 | 16 | 28 | 1 | 45.9
B-413 | 0.453 | 15 | 2 | 8.48 | 0.84 | 0.512 | 16 | 56 | 1 | 44.5
B-414 | 0.453 | 17 | 1 | 13.65 | 2.31 | 0.187 | 20 | 14 | 1 | 22.6
B-415 | 0.453 | 17 | 2 | 2.52 | 0.79 | 0.754 | 10 | 14 | 1 | 29.7
B-416 | 0.453 | 18 | 2 | 2.43 | 2.28 | 0.835 | 12 | 28 | 1 | 37.2
B-417 | 0.453 | 27 | 0.5 | 3 | 2.95 | 0.588 | 20 | 28 | 1 | 34.5
B-418 | 0.454 | 13 | 1 | 0 | 2.56 | 0.4 | 16 | 28 | 1 | 30.9
B-419 | 0.454 | 14 | 4 | 12.04 | 1.64 | 1.032 | 16 | 28 | 1 | 47.9
B-420 | 0.454 | 17 | 2 | 1.49 | 0.09 | 0.595 | 12 | 28 | 1 | 35.6
B-421 | 0.454 | 21 | 1 | 0 | 0.98 | 0.622 | 20 | 28 | 1 | 32.6
B-422 | 0.454 | 25 | 4 | 2.27 | 2.44 | 0.564 | 10 | 28 | 1 | 27.1
B-423 | 0.455 | 0 | 2 | 2.62 | 1.47 | 1.017 | 16 | 56 | 1 | 51.3
B-424 | 0.455 | 0 | 2 | 18.49 | 0 | 0.41 | 25 | 7 | 1 | 25.6
B-425 | 0.455 | 11 | 2 | 6.06 | 1.64 | 0.474 | 16 | 28 | 1 | 37.1
B-426 | 0.455 | 25 | 2 | 1.61 | 0 | 0.38 | 16 | 28 | 1 | 20.1
B-427 | 0.455 | 28 | 2 | 1.81 | 3.72 | 1.08 | 16 | 56 | 1 | 28.6
B-428 | 0.455 | 28 | 4 | 9.39 | 0.93 | 0.016 | 12 | 28 | 1 | 22
B-429 | 0.456 | 6 | 1 | 14.93 | 0.4 | 0.599 | 25 | 28 | 1 | 44.2
B-430 | 0.456 | 8 | 1 | 4.49 | 0.11 | 0.499 | 12 | 28 | 1 | 37.4
B-431 | 0.457 | 6 | 1 | 4.59 | 0.83 | 0.784 | 16 | 28 | 1 | 43.9
B-432 | 0.457 | 11 | 2 | 12.17 | 0 | 0.74 | 20 | 28 | 1 | 39.5
B-433 | 0.457 | 12 | 1 | 6.06 | 0.18 | 0.474 | 20 | 28 | 1 | 36.9
B-434 | 0.457 | 24 | 2 | 18.04 | 2.2 | 0.344 | 12 | 28 | 1 | 28.2
B-435 | 0.457 | 28 | 2 | 9.46 | 0.65 | 0.633 | 16 | 28 | 1 | 34.4
B-436 | 0.458 | 1 | 2 | 7.71 | 2.94 | 0.482 | 16 | 28 | 1 | 43.6
B-437 | 0.458 | 8 | 3 | 2.43 | 1.99 | 0.408 | 16 | 28 | 1 | 44.4
B-438 | 0.458 | 9 | 2 | 11.03 | 0.22 | 1.038 | 16 | 14 | 1 | 40.9
B-439 | 0.458 | 17 | 0.5 | 3.96 | 2.48 | 0.535 | 16 | 28 | 1 | 37.9
B-440 | 0.458 | 17 | 2 | 4.84 | 2.66 | 0.653 | 25 | 28 | 1 | 42.5
B-441 | 0.458 | 18 | 2 | 4.44 | 0.63 | 0.319 | 16 | 28 | 1 | 27.8
B-442 | 0.458 | 18 | 2 | 8.67 | 3.04 | 0.514 | 12 | 28 | 1 | 35.7
B-443 | 0.458 | 22 | 4 | 2.98 | 1.68 | 0.474 | 16 | 28 | 1 | 31.6
B-444 | 0.459 | 4 | 0.5 | 10.01 | 0 | 0.845 | 25 | 28 | 1 | 39
B-445 | 0.459 | 20 | 1 | 14.57 | 0.68 | 0.812 | 16 | 28 | 1 | 38.4
B-446 | 0.459 | 22 | 4 | 2.07 | 0.59 | 0.712 | 16 | 28 | 1 | 30.7
B-447 | 0.459 | 23 | 1 | 10.68 | 0.94 | 0.434 | 12 | 14 | 1 | 26.5
B-448 | 0.46 | 1 | 2 | 12.96 | 0.94 | 0.538 | 20 | 28 | 1 | 44.9
B-449 | 0.46 | 4 | 1 | 8.62 | 0 | 0.351 | 25 | 28 | 1 | 26.1
B-450 | 0.46 | 12 | 1 | 14.59 | 1.83 | 0.33 | 16 | 28 | 1 | 34.6
B-451 | 0.46 | 28 | 1 | 0.96 | 2.39 | 0.803 | 16 | 14 | 1 | 24.1
B-452 | 0.461 | 1 | 4 | 4.98 | 0.6 | 0.735 | 12 | 28 | 1 | 45.6
B-453 | 0.461 | 4 | 4 | 6.16 | 1.11 | 0.428 | 20 | 28 | 1 | 46.8
B-454 | 0.461 | 11 | 4 | 14.22 | 0.86 | 0.675 | 16 | 7 | 1 | 26.9
B-455 | 0.461 | 15 | 4 | 0 | 1.78 | 0.54 | 20 | 28 | 1 | 34.5
B-456 | 0.461 | 16 | 1 | 10.49 | 2.8 | 0.532 | 16 | 56 | 1 | 47.9
B-457 | 0.461 | 20 | 0.5 | 6.73 | 0.18 | 0.381 | 25 | 28 | 1 | 30.8
B-458 | 0.461 | 21 | 2 | 0 | 0.49 | 0.611 | 10 | 28 | 1 | 33.1
B-459 | 0.461 | 22 | 1 | 4.45 | 0 | 0.614 | 16 | 28 | 1 | 32.6
B-460 | 0.461 | 30 | 2 | 12.09 | 2.48 | 0.443 | 16 | 14 | 1 | 28.4
B-461 | 0.462 | 4 | 2 | 12.17 | 2.17 | 0.565 | 16 | 28 | 1 | 46.6
B-462 | 0.462 | 8 | 2 | 8.78 | 2.91 | 0.394 | 16 | 14 | 1 | 32.4
B-463 | 0.462 | 10 | 1 | 3.2 | 1.29 | 0.549 | 25 | 14 | 1 | 32.9
B-464 | 0.462 | 10 | 1 | 8.8 | 1.32 | 0.753 | 10 | 7 | 1 | 26.3
B-465 | 0.462 | 14 | 4 | 10.19 | 0.41 | 0.536 | 10 | 7 | 1 | 29.6
B-466 | 0.462 | 15 | 1 | 4.06 | 1.42 | 0.811 | 16 | 28 | 1 | 39.3
B-467 | 0.462 | 19 | 2 | 7.27 | 1.8 | 0.592 | 16 | 28 | 1 | 42.8
B-468 | 0.462 | 25 | 3 | 0 | 0.62 | 0.233 | 16 | 7 | 1 | 16.1
B-469 | 0.462 | 25 | 4 | 10.34 | 1.04 | 0.626 | 20 | 28 | 1 | 29.4
B-470 | 0.462 | 26 | 0.5 | 2.68 | 0.55 | 0.223 | 16 | 28 | 1 | 25.7
B-471 | 0.463 | 5 | 1 | 9.33 | 1.16 | 0.273 | 16 | 14 | 1 | 29.9
B-472 | 0.463 | 14 | 3 | 22.88 | 1.26 | 0.569 | 16 | 28 | 1 | 40
B-473 | 0.463 | 18 | 2 | 2.57 | 1.81 | 0.578 | 16 | 28 | 1 | 29.1
B-474 | 0.463 | 21 | 0.5 | 5.24 | 1.42 | 0.563 | 20 | 56 | 1 | 32.2
B-475 | 0.463 | 22 | 2 | 10.29 | 0.5 | 0.948 | 25 | 7 | 1 | 29.4
B-476 | 0.463 | 27 | 2 | 9.79 | 1.72 | 0.858 | 16 | 28 | 1 | 37.5
B-477 | 0.463 | 29 | 4 | 13.54 | 2.22 | 0.396 | 20 | 28 | 1 | 21
B-478 | 0.464 | 14 | 1 | 9.61 | 2.32 | 0.45 | 16 | 56 | 1 | 39.8
B-479 | 0.464 | 15 | 0.5 | 8.37 | 1.23 | 1.08 | 20 | 28 | 1 | 41.4
B-480 | 0.464 | 20 | 2 | 8.86 | 1.99 | 0.896 | 12 | 56 | 1 | 39.9
B-481 | 0.465 | 4 | 1 | 7.71 | 1.42 | 0.883 | 16 | 28 | 1 | 51.5
B-482 | 0.465 | 8 | 2 | 2.44 | 1.76 | 0.839 | 25 | 28 | 1 | 45.9
B-483 | 0.465 | 22 | 2 | 9.48 | 3.9 | 0.486 | 10 | 14 | 1 | 22.7
B-484 | 0.466 | 21 | 4 | 16.27 | 2.09 | 0.894 | 16 | 28 | 1 | 38.8
B-485 | 0.466 | 25 | 4 | 11.29 | 2.11 | 0.964 | 20 | 28 | 1 | 38.7
B-486 | 0.466 | 27 | 2 | 19.92 | 1.26 | 0.701 | 20 | 28 | 1 | 29.5
B-487 | 0.467 | 5 | 1 | 0.83 | 2.37 | 0.605 | 10 | 28 | 1 | 38.7
B-488 | 0.467 | 10 | 0.5 | 11.08 | 3.19 | 0.712 | 16 | 90 | 1 | 42.3
B-489 | 0.467 | 11 | 1 | 4.2 | 1.22 | 0.904 | 20 | 28 | 1 | 46.4
B-490 | 0.467 | 15 | 2 | 0.46 | 2.36 | 0.42 | 20 | 28 | 1 | 31.9
B-491 | 0.467 | 16 | 0.5 | 3.75 | 0.89 | 0.738 | 16 | 28 | 1 | 39.6
B-492 | 0.467 | 24 | 4 | 9.52 | 0.89 | 0.569 | 12 | 28 | 1 | 34.2
B-493 | 0.468 | 1 | 1 | 11.77 | 2.45 | 0.707 | 20 | 28 | 1 | 52.6
B-494 | 0.468 | 11 | 2 | 9.51 | 2.95 | 0.724 | 20 | 90 | 1 | 39.5
B-495 | 0.468 | 11 | 4 | 16.79 | 0 | 0.329 | 16 | 90 | 1 | 32.7
B-496 | 0.468 | 13 | 0.5 | 16.46 | 2.27 | 0.816 | 20 | 14 | 1 | 37.4
B-497 | 0.468 | 14 | 0.5 | 0.34 | 2.92 | 0.472 | 20 | 28 | 1 | 37.4
B-498 | 0.468 | 15 | 4 | 21.29 | 0.34 | 0.767 | 10 | 28 | 1 | 31.1
B-499 | 0.469 | 3 | 4 | 3.47 | 1.66 | 0.313 | 20 | 28 | 1 | 43.3
B-500 | 0.469 | 5 | 4 | 9.95 | 1.16 | 0.719 | 25 | 14 | 1 | 33.3
B-501 | 0.469 | 10 | 4 | 12.23 | 0.97 | 0.668 | 16 | 28 | 1 | 45.6
B-502 | 0.469 | 12 | 4 | 8.89 | 2.49 | 1.053 | 25 | 7 | 1 | 30
B-503 | 0.469 | 17 | 4 | 12.73 | 1.57 | 0.412 | 16 | 28 | 1 | 35.8
B-504 | 0.469 | 22 | 3 | 12.02 | 2.24 | 0.766 | 12 | 28 | 1 | 35.5
B-505 | 0.469 | 27 | 1 | 4.69 | 0.35 | 0.878 | 16 | 28 | 1 | 31
B-506 | 0.469 | 30 | 2 | 1.11 | 0.46 | 0.702 | 16 | 56 | 1 | 31.7
B-507 | 0.47 | 0 | 1 | 5.2 | 0.99 | 0.514 | 16 | 28 | 1 | 37.6
B-508 | 0.47 | 4 | 1 | 6.73 | 1.36 | 0.621 | 12 | 14 | 1 | 37.4
B-509 | 0.47 | 11 | 2 | 15.41 | 1.84 | 0.692 | 16 | 28 | 1 | 44.1
B-510 | 0.47 | 18 | 2 | 11.98 | 3.14 | 0.61 | 25 | 14 | 1 | 36.7
B-511 | 0.47 | 27 | 2 | 8.44 | 0.34 | 0 | 20 | 28 | 1 | 20
B-512 | 0.471 | 1 | 0.5 | 6.46 | 3.66 | 0.401 | 16 | 28 | 1 | 39.1
B-513 | 0.471 | 9 | 2 | 0.37 | 0 | 0.797 | 20 | 28 | 1 | 35.6
B-514 | 0.471 | 12 | 1 | 5.94 | 0 | 0.96 | 25 | 28 | 1 | 35.4
B-515 | 0.471 | 17 | 2 | 13.78 | 1.9 | 0.44 | 25 | 14 | 1 | 32.5
B-516 | 0.472 | 8 | 4 | 10.33 | 2.62 | 0.413 | 20 | 28 | 1 | 41
B-517 | 0.472 | 17 | 2 | 2.02 | 2.63 | 0.949 | 16 | 28 | 1 | 42
B-518 | 0.472 | 19 | 1 | 8.15 | 0 | 0.547 | 16 | 28 | 1 | 31.6
B-519 | 0.472 | 30 | 0.5 | 4.71 | 0.54 | 0.591 | 20 | 28 | 1 | 29.2
B-520 | 0.473 | 19 | 0.5 | 12.47 | 1.43 | 0.703 | 20 | 28 | 1 | 31
B-521 | 0.473 | 22 | 2 | 2.16 | 2 | 0.685 | 20 | 28 | 1 | 35.8
B-522 | 0.473 | 23 | 4 | 13.51 | 1.08 | 0.541 | 18 | 28 | 1 | 33.1
B-523 | 0.473 | 30 | 4 | 13.8 | 2.01 | 0.623 | 16 | 28 | 1 | 32
B-524 | 0.474 | 0 | 2 | 9.22 | 0.71 | 0.069 | 16 | 28 | 1 | 29.9
B-525 | 0.474 | 10 | 4 | 18.6 | 1.76 | 0.737 | 20 | 28 | 1 | 42.5
B-526 | 0.474 | 13 | 1 | 13.27 | 3.62 | 0.54 | 12 | 28 | 1 | 40.1
B-527 | 0.474 | 15 | 4 | 0 | 1.84 | 0.169 | 16 | 28 | 1 | 29.3
B-528 | 0.474 | 17 | 2 | 8.84 | 0.86 | 1.117 | 16 | 28 | 1 | 39
B-529 | 0.474 | 23 | 1 | 18.48 | 2.58 | 0.648 | 16 | 28 | 1 | 35
B-530 | 0.474 | 24 | 4 | 11.71 | 0.32 | 0.585 | 16 | 14 | 1 | 25
B-531 | 0.474 | 24 | 4 | 15.89 | 1.82 | 0.7 | 25 | 14 | 1 | 24.7
B-532 | 0.475 | 4 | 1 | 5.05 | 3.61 | 0.371 | 16 | 7 | 1 | 27.8
B-533 | 0.475 | 10 | 2 | 7.83 | 0.41 | 0.507 | 16 | 28 | 1 | 34.3
B-534 | 0.475 | 15 | 2 | 9.52 | 0.35 | 0.722 | 16 | 28 | 1 | 41.9
B-535 | 0.475 | 23 | 0.5 | 14.97 | 1.18 | 0.639 | 16 | 90 | 1 | 31.9
B-536 | 0.475 | 23 | 2 | 13.19 | 0.54 | 0.479 | 20 | 56 | 1 | 33.1
B-537 | 0.475 | 26 | 0.5 | 8.14 | 2.3 | 0.533 | 16 | 28 | 1 | 29.3
B-538 | 0.476 | 3 | 1 | 5.21 | 0.21 | 0.138 | 20 | 28 | 1 | 24.4
B-539 | 0.476 | 12 | 2 | 18.15 | 0.19 | 0.264 | 16 | 28 | 1 | 31.4
B-540 | 0.476 | 16 | 1 | 5.97 | 1.73 | 0.754 | 20 | 56 | 1 | 46.8
B-541 | 0.476 | 17 | 4 | 0 | 0 | 0 | 16 | 28 | 1 | 20
B-542 | 0.476 | 18 | 4 | 0 | 2.32 | 0.59 | 16 | 28 | 1 | 29
B-543 | 0.476 | 21 | 0.5 | 7.86 | 0.6 | 0.731 | 16 | 28 | 1 | 30.5
B-544 | 0.476 | 24 | 0.5 | 8 | 0.31 | 0.406 | 25 | 28 | 1 | 25.1
B-545 | 0.476 | 24 | 3 | 11.32 | 3.12 | 0.797 | 20 | 56 | 1 | 37.6
B-546 | 0.476 | 29 | 1 | 0.28 | 0.54 | 0.553 | 16 | 28 | 1 | 27.3
B-547 | 0.477 | 6 | 2 | 14.04 | 1.03 | 0.463 | 20 | 28 | 1 | 36
B-548 | 0.477 | 9 | 4 | 0.57 | 1.14 | 0.802 | 20 | 28 | 1 | 39.4
B-549 | 0.477 | 10 | 1 | 0 | 2.8 | 1.145 | 16 | 28 | 1 | 42.7
B-550 | 0.477 | 18 | 4 | 4.53 | 2.29 | 0.407 | 16 | 7 | 1 | 18.6
B-551 | 0.477 | 20 | 2 | 4.22 | 2.93 | 0.2 | 16 | 28 | 1 | 28.8
B-552 | 0.477 | 22 | 1 | 15.25 | 1.67 | 0.863 | 16 | 28 | 1 | 39.1
B-553 | 0.478 | 15 | 2 | 12.44 | 2.66 | 0.935 | 20 | 28 | 1 | 47.5
B-554 | 0.478 | 19 | 1 | 5.59 | 0.56 | 0.33 | 16 | 56 | 1 | 32.6
B-555 | 0.478 | 26 | 0.5 | 0 | 2.69 | 0.6 | 25 | 90 | 1 | 21.9
B-556 | 0.478 | 28 | 2 | 9.79 | 0.98 | 0.849 | 25 | 28 | 1 | 24.6
B-557 | 0.478 | 30 | 1 | 8.51 | 0.79 | 0.906 | 16 | 28 | 1 | 32.3
B-558 | 0.479 | 2 | 1 | 19.41 | 1.43 | 0.81 | 16 | 90 | 1 | 37.5
B-559 | 0.479 | 3 | 4 | 9.19 | 0.17 | 0.523 | 20 | 56 | 1 | 47.9
B-560 | 0.479 | 4 | 1 | 10.65 | 1.83 | 0.57 | 25 | 28 | 1 | 44.7
B-561 | 0.479 | 8 | 1 | 7.83 | 0.89 | 0.696 | 16 | 28 | 1 | 38.1
B-562 | 0.48 | 11 | 2 | 8.06 | 1.13 | 0.462 | 10 | 7 | 1 | 23.9
B-563 | 0.48 | 11 | 2 | 12.75 | 0.59 | 1 | 16 | 28 | 1 | 44.3
B-564 | 0.48 | 15 | 1 | 9.32 | 1.23 | 0.521 | 10 | 56 | 1 | 37.8
B-565 | 0.48 | 26 | 1 | 2.16 | 2.29 | 0.628 | 16 | 28 | 1 | 29.1
B-566 | 0.48 | 27 | 4 | 3.4 | 2.57 | 0.63 | 16 | 28 | 1 | 33.2
B-567 | 0.481 | 15 | 1 | 9 | 1.03 | 0.293 | 20 | 28 | 1 | 28.2
B-568 | 0.481 | 17 | 1 | 6.37 | 1.05 | 0.756 | 16 | 56 | 1 | 45.7
B-569 | 0.481 | 17 | 2 | 12.75 | 3.03 | 0.285 | 12 | 28 | 1 | 33.5
B-570 | 0.481 | 29 | 1 | 6.32 | 0.32 | 0.208 | 20 | 90 | 1 | 23.1
B-571 | 0.482 | 3 | 1 | 6.69 | 1.21 | 0.543 | 20 | 28 | 1 | 41.3
B-572 | 0.482 | 8 | 1 | 6.59 | 1.67 | 1.072 | 16 | 90 | 1 | 46.4
B-573 | 0.482 | 12 | 1 | 10.49 | 0.99 | 0.798 | 16 | 14 | 1 | 33.8
B-574 | 0.482 | 18 | 0.5 | 19.53 | 0.47 | 0.515 | 12 | 56 | 1 | 32.9
B-575 | 0.482 | 30 | 1 | 0 | 3.12 | 0.467 | 16 | 28 | 1 | 24.4
B-576 | 0.482 | 30 | 3 | 17.63 | 0.41 | 0.337 | 16 | 28 | 1 | 25.3
B-577 | 0.483 | 1 | 2 | 18.92 | 0.49 | 0.565 | 12 | 56 | 1 | 40.5
B-578 | 0.483 | 17 | 1 | 14.45 | 2.52 | 0.3 | 12 | 28 | 1 | 31.3
B-579 | 0.483 | 17 | 4 | 4.63 | 2.31 | 0.796 | 16 | 14 | 1 | 30.8
B-580 | 0.483 | 18 | 2 | 0 | 3.57 | 0.631 | 20 | 28 | 1 | 34.7
B-581 | 0.483 | 19 | 2 | 2.49 | 2.13 | 0.286 | 20 | 28 | 1 | 20.8
B-582 | 0.483 | 20 | 4 | 1.95 | 0.92 | 0.339 | 12 | 28 | 1 | 27.6
B-583 | 0.483 | 23 | 0.5 | 1.07 | 1.86 | 0.343 | 16 | 14 | 1 | 15.2
B-584 | 0.483 | 29 | 1 | 9.29 | 0 | 0.437 | 20 | 28 | 1 | 23.9
B-585 | 0.484 | 15 | 0.5 | 15.73 | 1.02 | 0.739 | 16 | 28 | 1 | 32.8
B-586 | 0.484 | 18 | 2 | 0.71 | 2.07 | 0.011 | 25 | 28 | 1 | 16.9
B-587 | 0.484 | 20 | 3 | 2.59 | 0 | 0.472 | 20 | 28 | 1 | 20.1
B-588 | 0.484 | 26 | 2 | 6.44 | 0.69 | 0.782 | 20 | 28 | 1 | 26.2
B-589 | 0.484 | 28 | 4 | 8.95 | 2.65 | 0.407 | 16 | 7 | 1 | 19.9
B-590 | 0.485 | 0 | 4 | 4.67 | 2.88 | 0.406 | 20 | 28 | 1 | 43.7
B-591 | 0.485 | 4 | 2 | 12.72 | 1.77 | 0.823 | 16 | 28 | 1 | 49.3
B-592 | 0.485 | 6 | 1 | 11.43 | 1.02 | 0.342 | 16 | 28 | 1 | 39.1
B-593 | 0.485 | 7 | 2 | 4.05 | 0.96 | 0.491 | 25 | 28 | 1 | 35
B-594 | 0.485 | 8 | 0.5 | 0 | 2.75 | 0.6 | 16 | 28 | 1 | 37.4
B-595 | 0.485 | 9 | 2 | 2.79 | 0.12 | 0.387 | 16 | 28 | 1 | 33.1
B-596 | 0.485 | 24 | 4 | 9.77 | 0.97 | 0.909 | 10 | 28 | 1 | 33.1
B-597 | 0.485 | 26 | 1 | 0 | 3.3 | 0.407 | 25 | 90 | 1 | 17.2
B-598 | 0.486 | 2 | 1 | 8.94 | 1.11 | 0.854 | 16 | 28 | 1 | 44.6
B-599 | 0.486 | 7 | 4 | 13.06 | 1.51 | 0.381 | 16 | 14 | 1 | 36.9
B-600 | 0.486 | 25 | 1 | 11.76 | 3.49 | 1.04 | 20 | 14 | 1 | 33.3
B-601 | 0.486 | 26 | 2 | 3.8 | 2.75 | 0.648 | 20 | 28 | 1 | 25
B-602 | 0.486 | 29 | 0.5 | 9.32 | 1.93 | 0.747 | 25 | 28 | 1 | 28.1
B-603 | 0.487 | 6 | 1 | 2.74 | 3.3 | 0.814 | 16 | 28 | 1 | 42.1
B-604 | 0.487 | 15 | 4 | 13.53 | 2.03 | 1.211 | 12 | 28 | 1 | 36.9
B-605 | 0.487 | 24 | 2 | 8.59 | 1.44 | 0.822 | 12 | 28 | 1 | 31.5
B-606 | 0.487 | 29 | 2 | 5.48 | 1.92 | 0.7 | 20 | 28 | 1 | 33.6
B-607 | 0.488 | 2 | 1 | 12.13 | 2.77 | 0.546 | 20 | 28 | 1 | 47.1
B-608 | 0.488 | 12 | 2 | 7.2 | 3.18 | 0.427 | 20 | 7 | 1 | 26.6
B-609 | 0.488 | 14 | 1 | 6.56 | 3.11 | 0.569 | 16 | 28 | 1 | 35.6
B-610 | 0.488 | 19 | 1 | 6.58 | 1.12 | 0.545 | 16 | 28 | 1 | 28.2
B-611 | 0.488 | 23 | 2 | 6.36 | 0.95 | 0.662 | 16 | 28 | 1 | 27.9
B-612 | 0.488 | 30 | 4 | 10.22 | 1.02 | 0.78 | 16 | 28 | 1 | 30.3
B-613 | 0.489 | 10 | 2 | 13.88 | 1.93 | 0.509 | 16 | 28 | 1 | 39.1
B-614 | 0.489 | 10 | 4 | 7.8 | 2.9 | 1.05 | 16 | 28 | 1 | 41.1
B-615 | 0.489 | 13 | 1 | 0 | 2.9 | 0.611 | 12 | 28 | 1 | 30.8
B-616 | 0.489 | 15 | 4 | 6.52 | 1.27 | 0.768 | 25 | 28 | 1 | 38.9
B-617 | 0.489 | 16 | 0.5 | 0 | 0.42 | 0.693 | 16 | 90 | 1 | 32.5
B-618 | 0.489 | 26 | 2 | 1.11 | 1.82 | 0.857 | 16 | 56 | 1 | 25
B-619 | 0.489 | 29 | 2 | 13.37 | 2.81 | 0.38 | 25 | 28 | 1 | 25.8
B-620 | 0.49 | 7 | 1 | 12.32 | 3.44 | 0.729 | 20 | 28 | 1 | 42.8
B-621 | 0.49 | 12 | 1 | 9.28 | 1.97 | 0.398 | 20 | 28 | 1 | 37.4
B-622 | 0.49 | 29 | 2 | 18.09 | 0.56 | 0.569 | 16 | 28 | 1 | 25.2
B-623 | 0.491 | 7 | 1 | 16.39 | 1.72 | 1.163 | 20 | 28 | 1 | 42.6
B-624 | 0.491 | 21 | 1 | 2.07 | 0.51 | 0.255 | 16 | 28 | 1 | 23.6
B-625 | 0.492 | 0 | 0.5 | 10.3 | 2.13 | 0.671 | 16 | 7 | 1 | 29.4
B-626 | 0.492 | 8 | 1 | 0 | 0.19 | 0.71 | 20 | 28 | 1 | 35.9
B-627 | 0.492 | 8 | 1 | 9.59 | 0.89 | 0.862 | 16 | 90 | 1 | 41.3
B-628 | 0.492 | 16 | 1 | 0 | 2.27 | 0.536 | 16 | 14 | 1 | 18
B-629 | 0.492 | 20 | 1 | 4.1 | 0 | 0.709 | 16 | 28 | 1 | 28.3
B-630 | 0.493 | 6 | 4 | 25.06 | 0.77 | 0.652 | 20 | 56 | 1 | 32.7
B-631 | 0.493 | 14 | 2 | 2.73 | 0.64 | 0.514 | 18 | 28 | 1 | 27.3
B-632 | 0.493 | 20 | 3 | 0.41 | 3.14 | 0.4 | 20 | 28 | 1 | 28.6
B-633 | 0.493 | 30 | 1 | 16.46 | 1.64 | 0.804 | 25 | 28 | 1 | 28.8
B-634 | 0.494 | 6 | 2 | 9.05 | 1.26 | 0.389 | 16 | 28 | 1 | 37.4
B-635 | 0.494 | 12 | 4 | 4.6 | 3.24 | 0.793 | 16 | 14 | 1 | 35.4
B-636 | 0.494 | 14 | 3 | 7.73 | 0.56 | 0.546 | 20 | 28 | 1 | 28.7
B-637 | 0.494 | 19 | 4 | 13.76 | 0.47 | 0.543 | 16 | 7 | 1 | 24.7
B-638 | 0.495 | 6 | 0.5 | 11.32 | 0.67 | 0.752 | 16 | 28 | 1 | 39.2
B-639 | 0.495 | 16 | 1 | 17.67 | 0.85 | 0.687 | 20 | 28 | 1 | 35
B-640 | 0.495 | 28 | 4 | 8.25 | 0.5 | 0.423 | 16 | 28 | 1 | 26.3
B-641 | 0.496 | 2 | 2 | 13.06 | 0 | 0.524 | 16 | 28 | 1 | 37.5
B-642 | 0.496 | 12 | 2 | 2.53 | 1.9 | 0.494 | 12 | 28 | 1 | 29.2
B-643 | 0.496 | 13 | 2 | 1.65 | 1.19 | 0.857 | 16 | 28 | 1 | 39.6
B-644 | 0.496 | 14 | 2 | 3.21 | 1.32 | 0.438 | 16 | 28 | 1 | 27.5
B-645 | 0.496 | 20 | 4 | 20.35 | 0 | 0.966 | 12 | 28 | 1 | 31
B-646 | 0.497 | 18 | 2 | 13.6 | 2.38 | 0.51 | 20 | 28 | 1 | 35.1
B-647 | 0.497 | 28 | 2 | 11.82 | 2.25 | 0.84 | 16 | 28 | 1 | 31.5
B-648 | 0.498 | 17 | 1 | 9.15 | 2.88 | 0.617 | 16 | 28 | 1 | 37.7
B-649 | 0.499 | 20 | 2 | 11.02 | 0 | 0.359 | 16 | 28 | 1 | 26
B-650 | 0.499 | 22 | 2 | 5.13 | 1.66 | 0.545 | 16 | 7 | 1 | 25.5
B-651 | 0.499 | 27 | 1 | 13.91 | 1.28 | 1.045 | 16 | 28 | 1 | 33.3
B-652 | 0.5 | 21 | 4 | 0 | 2.4 | 0.571 | 16 | 56 | 1 | 36.5
B-653 | 0.5 | 23 | 2 | 6.02 | 2.56 | 1.026 | 16 | 28 | 1 | 34.3
B-654 | 0.5 | 24 | 0.5 | 18.72 | 1.08 | 0.633 | 20 | 90 | 1 | 28.7
B-655 | 0.5 | 28 | 2 | 6.72 | 2.55 | 0.74 | 16 | 28 | 1 | 28.8
B-656 | 0.501 | 2 | 4 | 20.2 | 2.02 | 0.512 | 16 | 28 | 1 | 35.7
B-657 | 0.501 | 7 | 2 | 10.41 | 0.56 | 1.083 | 10 | 28 | 1 | 30.3
B-658 | 0.501 | 29 | 2 | 9.22 | 1.14 | 0.773 | 10 | 28 | 1 | 33.2
B-659 | 0.502 | 2 | 2 | 9.73 | 2.29 | 1.132 | 12 | 90 | 1 | 36.7
B-660 | 0.502 | 9 | 2 | 0 | 0 | 0.626 | 12 | 28 | 1 | 31.5
B-661 | 0.502 | 12 | 2 | 8.91 | 2.49 | 0.768 | 25 | 56 | 1 | 42.5
B-662 | 0.502 | 30 | 4 | 11.51 | 0.5 | 0.786 | 10 | 90 | 1 | 23.9
B-663 | 0.503 | 13 | 2 | 6.93 | 1.69 | 0.378 | 20 | 28 | 1 | 34.3
B-664 | 0.503 | 17 | 1 | 5.08 | 1.92 | 0.809 | 20 | 28 | 1 | 31.8
B-665 | 0.503 | 19 | 2 | 4.09 | 1.31 | 0.431 | 20 | 28 | 1 | 20.4
B-666 | 0.503 | 23 | 4 | 0 | 2 | 0 | 10 | 28 | 1 | 18
B-667 | 0.504 | 6 | 2 | 5.54 | 2.37 | 0.587 | 10 | 90 | 1 | 39.7
B-668 | 0.504 | 12 | 2 | 9.14 | 1.73 | 0.896 | 20 | 28 | 1 | 45.8
B-669 | 0.504 | 30 | 2 | 15.49 | 0.73 | 0.408 | 16 | 28 | 1 | 26.1
B-670 | 0.505 | 5 | 1 | 7.5 | 2.26 | 0.476 | 12 | 28 | 1 | 34.4
B-671 | 0.505 | 12 | 1 | 2.46 | 1.58 | 0.441 | 25 | 28 | 1 | 28.3
B-672 | 0.505 | 12 | 4 | 5.7 | 2.48 | 0.685 | 16 | 28 | 1 | 35.2
B-673 | 0.505 | 15 | 2 | 15.54 | 0 | 0.637 | 12 | 28 | 1 | 33.9
B-674 | 0.505 | 27 | 2 | 7.17 | 0 | 0 | 25 | 28 | 1 | 16.5
B-675 | 0.505 | 29 | 4 | 10.95 | 1.45 | 0.178 | 10 | 56 | 1 | 23
B-676 | 0.506 | 2 | 1 | 20.62 | 1.07 | 0.762 | 20 | 28 | 1 | 33.2
B-677 | 0.506 | 4 | 4 | 4.63 | 3.56 | 0.21 | 16 | 28 | 1 | 32.7
B-678 | 0.506 | 22 | 4 | 11.71 | 1.7 | 0.425 | 20 | 56 | 1 | 22.2
B-679 | 0.506 | 30 | 2 | 7.99 | 0.39 | 0.357 | 16 | 28 | 1 | 22.7
B-680 | 0.507 | 9 | 2 | 7.86 | 1.39 | 0.766 | 16 | 7 | 1 | 26.2
B-681 | 0.507 | 12 | 2 | 7.82 | 1.76 | 0.434 | 16 | 90 | 1 | 41.5
B-682 | 0.507 | 12 | 2 | 8.29 | 0.07 | 0.6 | 25 | 14 | 1 | 24.5
B-683 | 0.508 | 26 | 4 | 15.73 | 1.84 | 0.446 | 20 | 7 | 1 | 18.3
B-684 | 0.508 | 27 | 1 | 0 | 1.51 | 0.652 | 20 | 28 | 1 | 25.6
B-685 | 0.509 | 2 | 4 | 14.79 | 0.97 | 0.831 | 25 | 28 | 1 | 40.2
B-686 | 0.509 | 16 | 2 | 2.55 | 1.52 | 0.392 | 12 | 28 | 1 | 28.9
B-687 | 0.51 | 0 | 2 | 5.54 | 2.1 | 0.717 | 16 | 28 | 1 | 40.4
B-688 | 0.51 | 5 | 2 | 12.24 | 0.7 | 0.404 | 10 | 7 | 1 | 21.2
B-689 | 0.51 | 14 | 2 | 16.49 | 0.66 | 0.663 | 16 | 28 | 1 | 39.5
B-690 | 0.51 | 15 | 1 | 3.78 | 1.14 | 0.915 | 20 | 28 | 1 | 32.1
B-691 | 0.51 | 27 | 2 | 14.52 | 2.65 | 0.655 | 20 | 28 | 1 | 31.7
B-692 | 0.511 | 15 | 2 | 11.98 | 2.12 | 0.505 | 10 | 28 | 1 | 30.8
B-693 | 0.511 | 22 | 1 | 10.85 | 3.67 | 0.778 | 12 | 28 | 1 | 28.7
B-694 | 0.511 | 26 | 2 | 4.08 | 1.98 | 0.48 | 16 | 28 | 1 | 27.9
B-695 | 0.512 | 17 | 2 | 12.69 | 1.8 | 0.802 | 12 | 28 | 1 | 35.3
B-696 | 0.512 | 25 | 4 | 4.54 | 1.3 | 0.693 | 16 | 90 | 1 | 29.6
B-697 | 0.512 | 27 | 2 | 15.47 | 2.54 | 0.475 | 20 | 56 | 1 | 31.3
B-698 | 0.513 | 6 | 4 | 0 | 1.52 | 0.858 | 16 | 28 | 1 | 39.7
B-699 | 0.513 | 10 | 4 | 1.77 | 1.46 | 0.758 | 25 | 28 | 1 | 37.3
B-700 | 0.513 | 11 | 4 | 6.4 | 2.81 | 0.821 | 10 | 28 | 1 | 26.4
B-701 | 0.513 | 22 | 1 | 6.38 | 2.38 | 0.47 | 16 | 28 | 1 | 22.2
B-702 | 0.514 | 3 | 4 | 5.95 | 2.23 | 0.715 | 16 | 28 | 1 | 45
B-703 | 0.514 | 22 | 4 | 12.03 | 1.02 | 0.764 | 20 | 28 | 1 | 24.7
B-704 | 0.514 | 29 | 2 | 4.06 | 1.87 | 0.328 | 16 | 28 | 1 | 22.4
B-705 | 0.515 | 4 | 2 | 5.66 | 0 | 0.094 | 20 | 28 | 1 | 20.7
B-706 | 0.515 | 15 | 2 | 0 | 1.12 | 0.639 | 20 | 56 | 1 | 34.9
B-707 | 0.515 | 20 | 0.5 | 3.17 | 2.2 | 0.405 | 20 | 28 | 1 | 28
B-708 | 0.515 | 24 | 0.5 | 1.71 | 0.99 | 0.761 | 20 | 28 | 1 | 26.4
B-709 | 0.515 | 24 | 2 | 18.47 | 1.17 | 0.484 | 16 | 28 | 1 | 19.7
B-710 | 0.516 | 18 | 2 | 6.93 | 1.89 | 0.724 | 16 | 28 | 1 | 28.3
B-711 | 0.516 | 21 | 1 | 1.67 | 3.32 | 0.71 | 16 | 28 | 1 | 27
B-712 | 0.517 | 4 | 3 | 6.55 | 1.01 | 0.59 | 18 | 14 | 1 | 29.3
B-713 | 0.517 | 21 | 1 | 5.58 | 0 | 0.896 | 12 | 28 | 1 | 30.2
B-714 | 0.518 | 4 | 4 | 6.94 | 0.39 | 0.455 | 16 | 28 | 1 | 30.3
B-715 | 0.519 | 2 | 1 | 13.96 | 3.61 | 0.833 | 16 | 28 | 1 | 43.4
B-716 | 0.519 | 7 | 2 | 8.78 | 3.51 | 0.498 | 12 | 28 | 1 | 35.5
B-717 | 0.519 | 13 | 1 | 16.81 | 0.9 | 0.148 | 12 | 28 | 1 | 23.2
B-718 | 0.52 | 3 | 1 | 6.68 | 1.28 | 0.673 | 25 | 56 | 1 | 44.6
B-719 | 0.52 | 13 | 3 | 5.16 | 1.92 | 0 | 16 | 28 | 1 | 17.8
B-720 | 0.52 | 18 | 0.5 | 13.08 | 0.85 | 0.825 | 20 | 28 | 1 | 35.2
B-721 | 0.52 | 18 | 2 | 3.62 | 1.91 | 0.851 | 16 | 56 | 1 | 36.5
B-722 | 0.52 | 28 | 4 | 9.92 | 0.1 | 0.639 | 20 | 7 | 1 | 16.7
B-723 | 0.521 | 6 | 1 | 5.9 | 0 | 0.424 | 16 | 28 | 1 | 29.1
B-724 | 0.521 | 9 | 0.5 | 9.72 | 0.34 | 0.776 | 16 | 56 | 1 | 30.5
B-725 | 0.521 | 9 | 4 | 15.15 | 2.81 | 0.53 | 20 | 28 | 1 | 41.7
B-726 | 0.521 | 19 | 4 | 11.62 | 0.63 | 0.33 | 16 | 56 | 1 | 28.9
B-727 | 0.521 | 22 | 2 | 14.39 | 1.11 | 0.166 | 20 | 28 | 1 | 19.3
B-728 | 0.521 | 25 | 2 | 9.02 | 0.18 | 0.694 | 20 | 28 | 1 | 26.6
B-729 | 0.521 | 25 | 2 | 14.61 | 4.06 | 0.078 | 20 | 7 | 1 | 12.6
B-730 | 0.521 | 28 | 2 | 11.89 | 1.15 | 0.841 | 25 | 7 | 1 | 25.9
B-731 | 0.522 | 5 | 0.5 | 15.84 | 1.84 | 0.858 | 16 | 28 | 1 | 40.6
B-732 | 0.522 | 12 | 0.5 | 7.5 | 0 | 0.398 | 16 | 28 | 1 | 28.4
B-733 | 0.522 | 14 | 2 | 11.77 | 0.81 | 0.452 | 10 | 28 | 1 | 28.1
B-734 | 0.522 | 16 | 4 | 3.08 | 2.05 | 0.231 | 20 | 28 | 1 | 23.3
B-735 | 0.522 | 23 | 2 | 3.47 | 2.09 | 0.815 | 25 | 56 | 1 | 31
B-736 | 0.523 | 7 | 4 | 1.39 | 2.23 | 0.503 | 12 | 14 | 1 | 29.8
B-737 | 0.523 | 17 | 0.5 | 6.76 | 0.82 | 0 | 20 | 56 | 1 | 23.6
B-738 | 0.523 | 18 | 1 | 4.37 | 2.4 | 0.347 | 16 | 28 | 1 | 22.5
B-739 | 0.523 | 19 | 4 | 6.95 | 2.53 | 0.844 | 20 | 14 | 1 | 29.7
B-740 | 0.523 | 29 | 1 | 13.19 | 2.05 | 0.425 | 16 | 28 | 1 | 24.6
B-741 | 0.524 | 1 | 1 | 10.04 | 2.09 | 0.183 | 20 | 28 | 1 | 26.8
B-742 | 0.524 | 16 | 1 | 2.72 | 0.91 | 0.53 | 16 | 28 | 1 | 21.1
B-743 | 0.524 | 18 | 3 | 21.04 | 2.78 | 0.964 | 20 | 28 | 1 | 31.5
B-744 | 0.524 | 19 | 1 | 13.55 | 1.75 | 0.806 | 16 | 14 | 1 | 31.9
B-745 | 0.525 | 25 | 4 | 6.14 | 0.81 | 0.491 | 20 | 28 | 1 | 20.1
B-746 | 0.526 | 13 | 1 | 2.94 | 2.3 | 0.567 | 16 | 28 | 1 | 32.9
B-747 | 0.527 | 11 | 4 | 0.91 | 1.17 | 0.886 | 16 | 14 | 1 | 28.8
B-748 | 0.527 | 12 | 4 | 18.81 | 1.07 | 0.545 | 20 | 28 | 1 | 24.1
B-749 | 0.527 | 20 | 4 | 3.28 | 1.79 | 0.38 | 16 | 28 | 1 | 24.8
B-750 | 0.528 | 10 | 4 | 8.98 | 1.71 | 0.542 | 25 | 28 | 1 | 38
B-751 | 0.528 | 25 | 2 | 7.03 | 2.36 | 0.595 | 16 | 56 | 1 | 34
B-752 | 0.529 | 1 | 1 | 19.17 | 0.08 | 0.667 | 12 | 28 | 1 | 28.7
B-753 | 0.529 | 7 | 2 | 0 | 1.49 | 0.918 | 16 | 28 | 1 | 36.2
B-754 | 0.529 | 9 | 2 | 4.2 | 2.03 | 0.434 | 16 | 28 | 1 | 34.1
B-755 | 0.53 | 2 | 4 | 1.48 | 0.03 | 0.873 | 16 | 28 | 1 | 36.2
B-756 | 0.53 | 6 | 2 | 8.2 | 0.83 | 0.203 | 20 | 28 | 1 | 23.4
B-757 | 0.532 | 7 | 2 | 13.16 | 1.32 | 0.624 | 20 | 28 | 1 | 37.3
B-758 | 0.532 | 28 | 2 | 8 | 2.73 | 0.613 | 16 | 28 | 1 | 27
B-759 | 0.533 | 0 | 2 | 1.28 | 1.87 | 0.491 | 16 | 56 | 1 | 41.8
B-760 | 0.533 | 13 | 4 | 15.46 | 2.75 | 0.664 | 20 | 28 | 1 | 27.6
B-761 | 0.533 | 21 | 4 | 9.74 | 0.54 | 0.606 | 16 | 56 | 1 | 28.6
B-762 | 0.533 | 23 | 2 | 15.31 | 1.69 | 0.531 | 20 | 28 | 1 | 23
B-763 | 0.533 | 25 | 2 | 14.5 | 1.33 | 0.463 | 16 | 28 | 1 | 23.9
B-764 | 0.534 | 8 | 1 | 8.44 | 1.58 | 0.269 | 16 | 28 | 1 | 23.5
B-765 | 0.534 | 29 | 1 | 9.73 | 1.14 | 0.469 | 20 | 28 | 1 | 20.6
B-766 | 0.535 | 3 | 2 | 3.51 | 2.01 | 0.428 | 16 | 90 | 1 | 40.8
B-767 | 0.535 | 20 | 0.5 | 7 | 1.94 | 0.929 | 16 | 28 | 1 | 32.3
B-768 | 0.536 | 28 | 4 | 5.93 | 2.66 | 0.149 | 18 | 28 | 1 | 13.6
B-769 | 0.537 | 4 | 2 | 15.3 | 2.18 | 0.486 | 20 | 28 | 1 | 37.3
B-770 | 0.538 | 1 | 2 | 5.69 | 0.57 | 0.784 | 16 | 28 | 1 | 40.8
B-771 | 0.539 | 10 | 4 | 13.64 | 0.82 | 0.742 | 20 | 90 | 1 | 35.2
B-772 | 0.539 | 22 | 2 | 14.27 | 1.76 | 0.854 | 16 | 28 | 1 | 26.8
B-773 | 0.539 | 28 | 2 | 13.1 | 0 | 0.872 | 16 | 7 | 1 | 23.3
B-774 | 0.54 | 5 | 1 | 14.01 | 1.51 | 0.501 | 25 | 28 | 1 | 36
B-775 | 0.54 | 6 | 2 | 3.69 | 2.15 | 0.398 | 20 | 28 | 1 | 25.7
B-776 | 0.54 | 25 | 1 | 14.18 | 1.96 | 0.872 | 25 | 28 | 1 | 28
B-777 | 0.54 | 28 | 4 | 4.93 | 0.97 | 1.035 | 12 | 28 | 1 | 28
B-778 | 0.541 | 6 | 0.5 | 4.57 | 0 | 0.619 | 25 | 28 | 1 | 29
B-779 | 0.541 | 26 | 1 | 10.3 | 2.41 | 1.176 | 16 | 56 | 1 | 29.1
B-780 | 0.542 | 24 | 4 | 0 | 1.57 | 0.582 | 16 | 14 | 1 | 15
B-781 | 0.542 | 26 | 0.5 | 7.2 | 0.38 | 0.976 | 12 | 28 | 1 | 25.1
B-782 | 0.543 | 6 | 4 | 4.87 | 0.33 | 0.587 | 20 | 28 | 1 | 33.9
B-783 | 0.543 | 21 | 2 | 12.19 | 2.61 | 0.897 | 20 | 28 | 1 | 33.1
B-784 | 0.543 | 22 | 0.5 | 24.66 | 1.34 | 0.526 | 20 | 56 | 1 | 23.7
B-785 | 0.544 | 8 | 2 | 13.18 | 2.96 | 0.587 | 25 | 28 | 1 | 34.8
B-786 | 0.544 | 18 | 1 | 4.34 | 0.23 | 0.164 | 16 | 90 | 1 | 22.8
B-787 | 0.544 | 21 | 4 | 14.15 | 1.55 | 0.608 | 16 | 14 | 1 | 21.1
B-788 | 0.545 | 25 | 2 | 5.97 | 2.65 | 0.152 | 18 | 28 | 1 | 16.6
B-789 | 0.546 | 5 | 1 | 0 | 1.09 | 0.265 | 20 | 56 | 1 | 22.8
B-790 | 0.546 | 5 | 1 | 11.08 | 0.6 | 0.769 | 20 | 28 | 1 | 39.2
B-791 | 0.547 | 0 | 2 | 9.43 | 3.05 | 0.414 | 20 | 28 | 1 | 30
B-792 | 0.547 | 13 | 2 | 12.2 | 1.49 | 0.234 | 16 | 28 | 1 | 24.8
B-793 | 0.547 | 22 | 0.5 | 0 | 2.78 | 0.617 | 16 | 28 | 1 | 24.7
B-794 | 0.548 | 5 | 2 | 7.45 | 0.93 | 0.641 | 16 | 28 | 1 | 32.5
B-795 | 0.548 | 5 | 2 | 12.73 | 0.6 | 0.294 | 16 | 28 | 1 | 22.8
B-796 | 0.548 | 18 | 2 | 9.87 | 0.42 | 0.909 | 16 | 14 | 1 | 25.3
B-797 | 0.549 | 21 | 1 | 3.66 | 2.14 | 0.597 | 16 | 28 | 1 | 19.4
B-798 | 0.55 | 5 | 0.5 | 8.38 | 1.85 | 0.543 | 16 | 28 | 1 | 34.7
B-799 | 0.55 | 28 | 4 | 7.92 | 0 | 0.923 | 20 | 28 | 1 | 16.8
B-800 | 0.55 | 30 | 2 | 9.34 | 1.52 | 0.7 | 10 | 56 | 1 | 23.1
B-801 | 0.551 | 5 | 1 | 8.43 | 1.69 | 0.136 | 16 | 14 | 1 | 14.5
B-802 | 0.551 | 10 | 1 | 8.69 | 1.77 | 0.485 | 20 | 28 | 1 | 28.1
B-803 | 0.552 | 27 | 4 | 4.18 | 2.72 | 0.677 | 12 | 28 | 1 | 23.2
B-804 | 0.553 | 8 | 2 | 0 | 1.73 | 0.569 | 16 | 90 | 1 | 34.9
B-805 | 0.554 | 16 | 1 | 1.48 | 0.25 | 0.799 | 20 | 28 | 1 | 21.6
B-806 | 0.554 | 16 | 1 | 13.25 | 0.93 | 0.354 | 16 | 28 | 1 | 21.2
B-807 | 0.554 | 29 | 4 | 11.05 | 1.53 | 0.718 | 16 | 28 | 1 | 25.3
B-808 | 0.555 | 8 | 2 | 9.29 | 2.89 | 0.665 | 25 | 28 | 1 | 32.3
B-809 | 0.556 | 26 | 1 | 0 | 1.73 | 0.535 | 20 | 14 | 1 | 15.9
B-810 | 0.558 | 14 | 4 | 5.9 | 0 | 0.659 | 18 | 28 | 1 | 24.4
B-811 | 0.558 | 15 | 4 | 6.74 | 1.6 | 1.058 | 16 | 28 | 1 | 33.2
B-812 | 0.558 | 25 | 2 | 8.24 | 2.16 | 0.609 | 16 | 28 | 1 | 24
B-813 | 0.558 | 29 | 4 | 12.69 | 1.12 | 0.546 | 16 | 14 | 1 | 17.9
B-814 | 0.56 | 6 | 4 | 6.96 | 2.98 | 0.947 | 20 | 28 | 1 | 31
B-815 | 0.561 | 12 | 1 | 13.11 | 2.39 | 0.392 | 16 | 28 | 1 | 27.4
B-816 | 0.561 | 27 | 4 | 13.01 | 1.63 | 0.652 | 20 | 28 | 1 | 16.3
B-817 | 0.561 | 29 | 2 | 8.39 | 0.51 | 0.824 | 20 | 28 | 1 | 21.7
B-818 | 0.562 | 19 | 2 | 9.97 | 2.55 | 0.475 | 16 | 28 | 1 | 28.9
B-819 | 0.563 | 5 | 0.5 | 7.99 | 1.35 | 0.66 | 16 | 7 | 1 | 27.2
B-820 | 0.563 | 30 | 2 | 7.92 | 1.82 | 0.754 | 20 | 28 | 1 | 23
B-821 | 0.565 | 13 | 1 | 8.05 | 0.36 | 0.346 | 16 | 28 | 1 | 18.9
B-822 | 0.566 | 3 | 1 | 11.63 | 2.53 | 0.537 | 16 | 56 | 1 | 39.8
B-823 | 0.57 | 23 | 2 | 5.95 | 1.51 | 0.281 | 20 | 56 | 1 | 18.6
B-824 | 0.571 | 23 | 4 | 0 | 2.79 | 0.709 | 16 | 7 | 1 | 15.4
B-825 | 0.571 | 30 | 2 | 6.5 | 1.55 | 0.466 | 12 | 7 | 1 | 17.7
B-826 | 0.573 | 8 | 4 | 7.65 | 0 | 0.622 | 20 | 14 | 1 | 20.1
B-827 | 0.573 | 14 | 3 | 6.25 | 2.76 | 0.809 | 20 | 14 | 1 | 30.5
B-828 | 0.574 | 6 | 4 | 12.44 | 1.39 | 0.359 | 25 | 28 | 1 | 31.2
B-829 | 0.574 | 25 | 4 | 8.03 | 1.41 | 0.298 | 16 | 90 | 1 | 17.3
B-830 | 0.575 | 21 | 2 | 10.43 | 1.95 | 0.373 | 16 | 28 | 1 | 18
B-831 | 0.575 | 22 | 1 | 0 | 0 | 0.44 | 16 | 7 | 1 | 4.3
B-832 | 0.575 | 24 | 2 | 15.58 | 1.3 | 0.668 | 12 | 28 | 1 | 28.5
B-833 | 0.579 | 12 | 2 | 1.91 | 1.66 | 0.788 | 10 | 28 | 1 | 23.8
B-834 | 0.579 | 20 | 0.5 | 8.83 | 2.06 | 0.558 | 16 | 7 | 1 | 18.5
B-835 | 0.579 | 23 | 4 | 3.71 | 1 | 0.772 | 16 | 28 | 1 | 22
B-836 | 0.58 | 17 | 0.5 | 20.37 | 1.87 | 0.268 | 25 | 28 | 1 | 14.9
B-837 | 0.58 | 21 | 2 | 11.68 | 0.61 | 0.728 | 16 | 28 | 1 | 28
B-838 | 0.583 | 8 | 1 | 7.88 | 2.49 | 0.662 | 16 | 56 | 1 | 34.7
B-839 | 0.585 | 15 | 1 | 4.74 | 0.41 | 0.39 | 16 | 28 | 1 | 13.8
B-840 | 0.587 | 13 | 4 | 0.14 | 1.25 | 0.707 | 20 | 28 | 1 | 21.4
B-841 | 0.589 | 18 | 4 | 17.06 | 2.39 | 0.304 | 16 | 14 | 1 | 17.3
B-842 | 0.594 | 0 | 2 | 5.56 | 0.64 | 0.699 | 20 | 28 | 1 | 29.3
B-843 | 0.596 | 22 | 0.5 | 16.8 | 0 | 0.475 | 16 | 56 | 1 | 22.8
B-844 | 0.6 | 17 | 3 | 11.09 | 1.54 | 0.687 | 16 | 28 | 1 | 22
B-845 | 0.602 | 0 | 4 | 11.45 | 2.11 | 0.781 | 18 | 28 | 1 | 32.2
B-846 | 0.603 | 25 | 2 | 4.35 | 0.73 | 0.545 | 10 | 28 | 1 | 20.1
B-847 | 0.605 | 17 | 1 | 12.41 | 2.22 | 0.531 | 12 | 28 | 1 | 19.6
B-848 | 0.605 | 24 | 2 | 22.29 | 1.7 | 0.637 | 20 | 28 | 1 | 20.6
B-849 | 0.606 | 19 | 2 | 21.84 | 3 | 0.57 | 20 | 28 | 1 | 21.6
B-850 | 0.642 | 21 | 2 | 2.75 | 0.92 | 0.496 | 16 | 28 | 1 | 13.7

## RABCC_Distribution
RABCC_Content_% | Number_of_Specimens
0 | 23
1 | 26
2 | 28
3 | 22
4 | 25
5 | 28
6 | 28
7 | 26
8 | 28
9 | 22
10 | 24
11 | 21
12 | 36
13 | 22
14 | 29
15 | 32
16 | 23
17 | 34
18 | 29
19 | 23
20 | 24
21 | 31
22 | 43
23 | 24
24 | 34
25 | 25
26 | 28
27 | 29
28 | 29
29 | 27
30 | 27

## Curing_Time_Distribution
Curing_Time_Days | Number_of_Specimens
7 | 50
14 | 80
28 | 597
56 | 78
90 | 45

## MAS_Distribution
Maximum_Aggregate_Size_mm | Number_of_Specimens
10 | 43
12 | 79
16 | 425
18 | 11
20 | 217
25 | 75